## Parameters
See Instructions tab for more information
#general
Parameter | Code Name | Value |  | Unit
Cell name | name | NMC30 |  | n/a
Standard variables (0) or lumped variables (1) | lumped | 0 |  | n/a
#const
Cell Parameters
Parameter | Code Name | Value | Eact [kJ mol-1] | Unit
Current-collector plate area | A | 1.7775 | 0 | m2 | Table in paper 2
Contact (current collector) resistance | Rc | 0.000534 | 0 | W | Table in paper 2
Initial electrolyte lithium concentration | ce0 | 1000 | 0 | mol m-3 | From PhD page 45
Electrolyte conductivity (bulk, not effective!) | kappa | @(x) x*(0.0420-1.0972e-05*x+0.0132*exp(-0.0022*x))^2 | 0 | S m-1 | Convert units from paper 1
Electrolyte diffusivity (bulk, not effective!) | De | 2.7945e-10 | 0 | m2 s-1 | Convert Einstein from paper 1
Transference number | t0plus | 0.26 | 0 | unitless | Table in paper 2
d ln f / d ln c_e | dlnfdlnc | 0 | 0 | unitless | Inferred from PhD equation 1.13
#neg
Negative Electrode Parameters
Parameter | Code Name | Value | Eact [kJ mol-1] | Unit
OCP as function of stoichiometry | Uocp | #UocpNeg | 0 | V | Computed from spline table in PhD, pg 131
dOCP as function of stoichiometry | dUocp | #dUocpNeg | 0 | V | Computed from Uocp
Electrode thickness | L | 4.66e-05 | 0 | m | Table in paper 2
Particle radius | Rs | 6.3e-06 | 0 | m | Table in paper 2
Solid-phase volume fraction | sEps | 0.4925 | 0 | unitless | Table in paper 2
Electrolyte-phase volume fraction (porosity) | eEps | 0.292 | 0 | unitless | Table in paper 2
Maximum solid lithium concentration | csmax | 31390 | 0 | mol m-3 | Table in paper 2
Electrode stoichiometry at 0% cell SOC | theta0 | 0.014 | 0 | unitless | Table in paper 2
Electrode stoichiometry at 100% cell SOC | theta100 | 0.884 | 0 | unitless | Table in paper 2
Solid-phase conductivity (bulk, not effective!) | sigma | 1000 | 0 | S m-1 | Table in paper 2
Solid-phase diffusivity (reference value) | Ds | 1.99e-14 | 28.8 | m2 s-1 | Fit to data in Fig 7 in paper 1
Solid-phase diffusivity CPE factor | nF | 1 | 0 | unitless | Assumed
Normalized reaction rate coefficient | knorm | 0.0001540136 | 48.9 | mol m-2 s-1 | Computed from i0 at 50% lithiation
Charge-transfer coefficient | alpha | 0.5 | 0 | unitless | Assumed in paper 1
SEI film resistance | Rf | 0 | 0 | W m2 | Assumed
Double-layer capacitance | Cdl | 1.47 | 0 | F m-2 | Table in paper 2
Double-layer CPE factor | nDL | 1 | 0 | unitless | Assumed
Double-layer CPE frequency breakpoint | wDL | 6.2832e-05 | 0 | rad s-1 | Doesn't matter
Double-layer resistance | Rdl | 0 | 0 | W m2 | Assumed
Bruggeman coefficient applying to sigma | brugSigma | 1.52 | 0 | unitless | Table in paper 2
Bruggeman coefficient applying to De & kappa | brugDeKappa | 1.52 | 0 | unitless | Table in paper 2
#sep
Separator Parameters
Parameter | Code Name | Value | Eact [kJ mol-1] | Unit
Separator thickness | L | 1.87e-05 | 0 | m | Table in paper 2
Electrolyte-phase volume fraction (porosity) | eEps | 0.3949 | 0 | unitless | Table in paper 2
Bruggeman coefficient applying to De & kappa | brugDeKappa | 1.62 | 0 | unitless | Table in paper 2
#pos
Positive Electrode Parameters
Parameter | Code Name | Value | Eact [kJ mol-1] | Unit
OCP as function of Stoichiometry | Uocp | #UocpPos | 0 | V | Computed from spline table in PhD, pg 131
dOCP as function of stoichiometry | dUocp | #dUocpPos | 0 | V | Computed from Uocp
Electrode thickness | L | 4.3e-05 | 0 | m | Table in paper 2
Particle radius | Rs | 2.13e-06 | 0 | m | Table in paper 2
Solid-phase volume fraction | sEps | 0.5724 | 0 | unitless | Table in paper 2
Electrolyte-phase volume fraction (porosity) | eEps | 0.209 | 0 | unitless | Table in paper 2
Maximum solid lithium concentration | csmax | 48390 | 0 | mol m-3 | Table in paper 2
Electrode stoichiometry at 0% cell SOC | theta0 | 0.9615 | 0 | unitless | Table in paper 2
Electrode stoichiometry at 100% cell SOC | theta100 | 0.4352 | 0 | unitless | Table in paper 2
Solid-phase conductivity (bulk, not effective!) | sigma | 10 | 0 | S m-1 | Table in paper 2
Solid-phase diffusivity (reference value) | Ds | 5e-15 | 49.6 | m2 s-1 | Fit to data in Fig 7 in paper 1
Solid-phase diffusivity CPE factor | nF | 1 | 0 | unitless | Assumed
Normalized reaction rate coefficient | knorm | 0.0001042649 | 78.1 | mol m-2 s-1 | Computed from i0 at 50% lithiation
Charge-transfer coefficient | alpha | 0.5 | 0 | unitless | Assumed in paper 1
SEI film resistance | Rf | 0 | 0 | W m2 | Assumed
Double-layer capacitance | Cdl | 0.198 | 0 | F m-2 | Table in paper 2
Double-layer CPE factor | nDL | 1 | 0 | unitless | Assumed
Double-layer CPE frequency breakpoint | wDL | 6.2832e-05 | 0 | rad s-1 | Doesn't matter
Double-layer resistance | Rdl | 0 | 0 | W m2 | Assumed
Bruggeman coefficient applying to sigma | brugSigma | 1.44 | 0 | unitless | Table in paper 2
Bruggeman coefficient applying to De & kappa | brugDeKappa | 1.44 | 0 | unitless | Table in paper 2

## UocpNeg
0 | 1.98
0.001 | 1.8569
0.002 | 1.7349
0.003 | 1.614
0.004 | 1.4941
0.005 | 1.3753
0.006 | 1.2491
0.007 | 1.1156
0.008 | 0.9873
0.009 | 0.8769
0.01 | 0.7969
0.011 | 0.7411
0.012 | 0.6938
0.013 | 0.6539
0.014 | 0.6204
0.015 | 0.5923
0.016 | 0.5685
0.017 | 0.5481
0.018 | 0.5302
0.019 | 0.5139
0.02 | 0.4982
0.021 | 0.4831
0.022 | 0.469
0.023 | 0.4557
0.024 | 0.4432
0.025 | 0.4312
0.026 | 0.4198
0.027 | 0.4089
0.028 | 0.3985
0.029 | 0.3885
0.03 | 0.379
0.031 | 0.3698
0.032 | 0.361
0.033 | 0.3525
0.034 | 0.3444
0.035 | 0.3365
0.036 | 0.3289
0.037 | 0.3216
0.038 | 0.3145
0.039 | 0.3076
0.04 | 0.301
0.041 | 0.2946
0.042 | 0.2884
0.043 | 0.2824
0.044 | 0.2766
0.045 | 0.2711
0.046 | 0.2657
0.047 | 0.2604
0.048 | 0.2553
0.049 | 0.2506
0.05 | 0.2465
0.051 | 0.2428
0.052 | 0.2393
0.053 | 0.2361
0.054 | 0.2333
0.055 | 0.2311
0.056 | 0.2294
0.057 | 0.2279
0.058 | 0.2266
0.059 | 0.2255
0.06 | 0.2247
0.061 | 0.224
0.062 | 0.2234
0.063 | 0.2229
0.064 | 0.2224
0.065 | 0.2219
0.066 | 0.2214
0.067 | 0.221
0.068 | 0.2206
0.069 | 0.2203
0.07 | 0.22
0.071 | 0.2197
0.072 | 0.2194
0.073 | 0.2192
0.074 | 0.2189
0.075 | 0.2187
0.076 | 0.2185
0.077 | 0.2183
0.078 | 0.2182
0.079 | 0.218
0.08 | 0.2178
0.081 | 0.2177
0.082 | 0.2175
0.083 | 0.2174
0.084 | 0.2173
0.085 | 0.2172
0.086 | 0.217
0.087 | 0.2169
0.088 | 0.2168
0.089 | 0.2167
0.09 | 0.2166
0.091 | 0.2165
0.092 | 0.2164
0.093 | 0.2163
0.094 | 0.2162
0.095 | 0.2161
0.096 | 0.216
0.097 | 0.2159
0.098 | 0.2157
0.099 | 0.2156
0.1 | 0.2155
0.101 | 0.2154
0.102 | 0.2152
0.103 | 0.2151
0.104 | 0.215
0.105 | 0.2149
0.106 | 0.2148
0.107 | 0.2147
0.108 | 0.2146
0.109 | 0.2145
0.11 | 0.2145
0.111 | 0.2144
0.112 | 0.2143
0.113 | 0.2142
0.114 | 0.214
0.115 | 0.2139
0.116 | 0.2138
0.117 | 0.2137
0.118 | 0.2136
0.119 | 0.2134
0.12 | 0.2133
0.121 | 0.2131
0.122 | 0.2129
0.123 | 0.2127
0.124 | 0.2125
0.125 | 0.2123
0.126 | 0.212
0.127 | 0.2116
0.128 | 0.2111
0.129 | 0.2104
0.13 | 0.2097
0.131 | 0.2089
0.132 | 0.208
0.133 | 0.207
0.134 | 0.206
0.135 | 0.2049
0.136 | 0.2037
0.137 | 0.2026
0.138 | 0.2013
0.139 | 0.2001
0.14 | 0.1989
0.141 | 0.1976
0.142 | 0.1963
0.143 | 0.1951
0.144 | 0.1939
0.145 | 0.1927
0.146 | 0.1915
0.147 | 0.1904
0.148 | 0.1893
0.149 | 0.1883
0.15 | 0.1874
0.151 | 0.1865
0.152 | 0.1856
0.153 | 0.1846
0.154 | 0.1837
0.155 | 0.1828
0.156 | 0.1819
0.157 | 0.181
0.158 | 0.18
0.159 | 0.1791
0.16 | 0.1782
0.161 | 0.1773
0.162 | 0.1765
0.163 | 0.1756
0.164 | 0.1747
0.165 | 0.1739
0.166 | 0.1731
0.167 | 0.1723
0.168 | 0.1715
0.169 | 0.1708
0.17 | 0.17
0.171 | 0.1693
0.172 | 0.1687
0.173 | 0.168
0.174 | 0.1674
0.175 | 0.1668
0.176 | 0.1663
0.177 | 0.1658
0.178 | 0.1653
0.179 | 0.1648
0.18 | 0.1643
0.181 | 0.1639
0.182 | 0.1634
0.183 | 0.163
0.184 | 0.1626
0.185 | 0.1622
0.186 | 0.1618
0.187 | 0.1614
0.188 | 0.161
0.189 | 0.1606
0.19 | 0.1603
0.191 | 0.1599
0.192 | 0.1595
0.193 | 0.1591
0.194 | 0.1588
0.195 | 0.1584
0.196 | 0.158
0.197 | 0.1576
0.198 | 0.1572
0.199 | 0.1568
0.2 | 0.1564
0.201 | 0.156
0.202 | 0.1555
0.203 | 0.1551
0.204 | 0.1547
0.205 | 0.1542
0.206 | 0.1538
0.207 | 0.1533
0.208 | 0.1529
0.209 | 0.1524
0.21 | 0.1519
0.211 | 0.1515
0.212 | 0.151
0.213 | 0.1506
0.214 | 0.1501
0.215 | 0.1497
0.216 | 0.1493
0.217 | 0.1488
0.218 | 0.1484
0.219 | 0.148
0.22 | 0.1476
0.221 | 0.1472
0.222 | 0.1468
0.223 | 0.1465
0.224 | 0.1461
0.225 | 0.1458
0.226 | 0.1455
0.227 | 0.1451
0.228 | 0.1448
0.229 | 0.1445
0.23 | 0.1442
0.231 | 0.1439
0.232 | 0.1436
0.233 | 0.1433
0.234 | 0.143
0.235 | 0.1427
0.236 | 0.1425
0.237 | 0.1422
0.238 | 0.1419
0.239 | 0.1416
0.24 | 0.1414
0.241 | 0.1411
0.242 | 0.1409
0.243 | 0.1406
0.244 | 0.1404
0.245 | 0.1401
0.246 | 0.1399
0.247 | 0.1397
0.248 | 0.1395
0.249 | 0.1392
0.25 | 0.139
0.251 | 0.1388
0.252 | 0.1386
0.253 | 0.1384
0.254 | 0.1381
0.255 | 0.1379
0.256 | 0.1377
0.257 | 0.1375
0.258 | 0.1373
0.259 | 0.1371
0.26 | 0.1369
0.261 | 0.1367
0.262 | 0.1365
0.263 | 0.1363
0.264 | 0.1361
0.265 | 0.136
0.266 | 0.1358
0.267 | 0.1356
0.268 | 0.1354
0.269 | 0.1353
0.27 | 0.1351
0.271 | 0.135
0.272 | 0.1348
0.273 | 0.1347
0.274 | 0.1346
0.275 | 0.1344
0.276 | 0.1343
0.277 | 0.1342
0.278 | 0.1341
0.279 | 0.134
0.28 | 0.1338
0.281 | 0.1337
0.282 | 0.1336
0.283 | 0.1335
0.284 | 0.1334
0.285 | 0.1333
0.286 | 0.1332
0.287 | 0.1331
0.288 | 0.133
0.289 | 0.1329
0.29 | 0.1328
0.291 | 0.1327
0.292 | 0.1327
0.293 | 0.1326
0.294 | 0.1325
0.295 | 0.1324
0.296 | 0.1324
0.297 | 0.1323
0.298 | 0.1322
0.299 | 0.1322
0.3 | 0.1321
0.301 | 0.1321
0.302 | 0.132
0.303 | 0.132
0.304 | 0.132
0.305 | 0.1319
0.306 | 0.1319
0.307 | 0.1318
0.308 | 0.1318
0.309 | 0.1318
0.31 | 0.1317
0.311 | 0.1317
0.312 | 0.1317
0.313 | 0.1316
0.314 | 0.1316
0.315 | 0.1316
0.316 | 0.1315
0.317 | 0.1315
0.318 | 0.1315
0.319 | 0.1315
0.32 | 0.1314
0.321 | 0.1314
0.322 | 0.1314
0.323 | 0.1314
0.324 | 0.1313
0.325 | 0.1313
0.326 | 0.1313
0.327 | 0.1313
0.328 | 0.1312
0.329 | 0.1312
0.33 | 0.1312
0.331 | 0.1312
0.332 | 0.1311
0.333 | 0.1311
0.334 | 0.1311
0.335 | 0.1311
0.336 | 0.1311
0.337 | 0.131
0.338 | 0.131
0.339 | 0.131
0.34 | 0.131
0.341 | 0.131
0.342 | 0.131
0.343 | 0.1309
0.344 | 0.1309
0.345 | 0.1309
0.346 | 0.1309
0.347 | 0.1309
0.348 | 0.1308
0.349 | 0.1308
0.35 | 0.1308
0.351 | 0.1308
0.352 | 0.1308
0.353 | 0.1308
0.354 | 0.1307
0.355 | 0.1307
0.356 | 0.1307
0.357 | 0.1307
0.358 | 0.1307
0.359 | 0.1307
0.36 | 0.1307
0.361 | 0.1306
0.362 | 0.1306
0.363 | 0.1306
0.364 | 0.1306
0.365 | 0.1306
0.366 | 0.1306
0.367 | 0.1305
0.368 | 0.1305
0.369 | 0.1305
0.37 | 0.1305
0.371 | 0.1305
0.372 | 0.1305
0.373 | 0.1305
0.374 | 0.1304
0.375 | 0.1304
0.376 | 0.1304
0.377 | 0.1304
0.378 | 0.1304
0.379 | 0.1304
0.38 | 0.1304
0.381 | 0.1303
0.382 | 0.1303
0.383 | 0.1303
0.384 | 0.1303
0.385 | 0.1303
0.386 | 0.1303
0.387 | 0.1302
0.388 | 0.1302
0.389 | 0.1302
0.39 | 0.1302
0.391 | 0.1302
0.392 | 0.1302
0.393 | 0.1302
0.394 | 0.1301
0.395 | 0.1301
0.396 | 0.1301
0.397 | 0.1301
0.398 | 0.1301
0.399 | 0.1301
0.4 | 0.13
0.401 | 0.13
0.402 | 0.13
0.403 | 0.13
0.404 | 0.13
0.405 | 0.13
0.406 | 0.13
0.407 | 0.1299
0.408 | 0.1299
0.409 | 0.1299
0.41 | 0.1299
0.411 | 0.1299
0.412 | 0.1299
0.413 | 0.1299
0.414 | 0.1298
0.415 | 0.1298
0.416 | 0.1298
0.417 | 0.1298
0.418 | 0.1298
0.419 | 0.1298
0.42 | 0.1297
0.421 | 0.1297
0.422 | 0.1297
0.423 | 0.1297
0.424 | 0.1297
0.425 | 0.1297
0.426 | 0.1296
0.427 | 0.1296
0.428 | 0.1296
0.429 | 0.1296
0.43 | 0.1296
0.431 | 0.1295
0.432 | 0.1295
0.433 | 0.1295
0.434 | 0.1295
0.435 | 0.1295
0.436 | 0.1294
0.437 | 0.1294
0.438 | 0.1294
0.439 | 0.1294
0.44 | 0.1294
0.441 | 0.1293
0.442 | 0.1293
0.443 | 0.1293
0.444 | 0.1293
0.445 | 0.1292
0.446 | 0.1292
0.447 | 0.1292
0.448 | 0.1291
0.449 | 0.1291
0.45 | 0.1291
0.451 | 0.1291
0.452 | 0.129
0.453 | 0.129
0.454 | 0.129
0.455 | 0.1289
0.456 | 0.1289
0.457 | 0.1289
0.458 | 0.1289
0.459 | 0.1288
0.46 | 0.1288
0.461 | 0.1288
0.462 | 0.1287
0.463 | 0.1287
0.464 | 0.1286
0.465 | 0.1286
0.466 | 0.1286
0.467 | 0.1285
0.468 | 0.1285
0.469 | 0.1284
0.47 | 0.1284
0.471 | 0.1283
0.472 | 0.1283
0.473 | 0.1282
0.474 | 0.1281
0.475 | 0.1281
0.476 | 0.128
0.477 | 0.1279
0.478 | 0.1278
0.479 | 0.1277
0.48 | 0.1276
0.481 | 0.1275
0.482 | 0.1273
0.483 | 0.1272
0.484 | 0.127
0.485 | 0.1269
0.486 | 0.1267
0.487 | 0.1265
0.488 | 0.1263
0.489 | 0.1261
0.49 | 0.1259
0.491 | 0.1257
0.492 | 0.1254
0.493 | 0.1252
0.494 | 0.1249
0.495 | 0.1247
0.496 | 0.1244
0.497 | 0.1242
0.498 | 0.1239
0.499 | 0.1236
0.5 | 0.1233
0.501 | 0.123
0.502 | 0.1226
0.503 | 0.1221
0.504 | 0.1217
0.505 | 0.1211
0.506 | 0.1205
0.507 | 0.1199
0.508 | 0.1192
0.509 | 0.1186
0.51 | 0.1179
0.511 | 0.1171
0.512 | 0.1164
0.513 | 0.1156
0.514 | 0.1149
0.515 | 0.1141
0.516 | 0.1133
0.517 | 0.1126
0.518 | 0.1118
0.519 | 0.1111
0.52 | 0.1104
0.521 | 0.1097
0.522 | 0.1091
0.523 | 0.1085
0.524 | 0.1079
0.525 | 0.1073
0.526 | 0.1068
0.527 | 0.1063
0.528 | 0.1058
0.529 | 0.1052
0.53 | 0.1047
0.531 | 0.1042
0.532 | 0.1037
0.533 | 0.1032
0.534 | 0.1026
0.535 | 0.1021
0.536 | 0.1016
0.537 | 0.1012
0.538 | 0.1007
0.539 | 0.1002
0.54 | 0.0998
0.541 | 0.0994
0.542 | 0.099
0.543 | 0.0986
0.544 | 0.0982
0.545 | 0.0979
0.546 | 0.0975
0.547 | 0.0972
0.548 | 0.097
0.549 | 0.0967
0.55 | 0.0965
0.551 | 0.0963
0.552 | 0.0961
0.553 | 0.096
0.554 | 0.0958
0.555 | 0.0956
0.556 | 0.0955
0.557 | 0.0953
0.558 | 0.0952
0.559 | 0.095
0.56 | 0.0949
0.561 | 0.0947
0.562 | 0.0946
0.563 | 0.0945
0.564 | 0.0944
0.565 | 0.0943
0.566 | 0.0941
0.567 | 0.094
0.568 | 0.0939
0.569 | 0.0938
0.57 | 0.0938
0.571 | 0.0937
0.572 | 0.0936
0.573 | 0.0935
0.574 | 0.0934
0.575 | 0.0933
0.576 | 0.0932
0.577 | 0.0932
0.578 | 0.0931
0.579 | 0.093
0.58 | 0.0929
0.581 | 0.0929
0.582 | 0.0928
0.583 | 0.0927
0.584 | 0.0926
0.585 | 0.0926
0.586 | 0.0925
0.587 | 0.0924
0.588 | 0.0924
0.589 | 0.0923
0.59 | 0.0922
0.591 | 0.0922
0.592 | 0.0921
0.593 | 0.0921
0.594 | 0.0921
0.595 | 0.092
0.596 | 0.092
0.597 | 0.092
0.598 | 0.0919
0.599 | 0.0919
0.6 | 0.0919
0.601 | 0.0919
0.602 | 0.0919
0.603 | 0.0919
0.604 | 0.0919
0.605 | 0.0919
0.606 | 0.0919
0.607 | 0.0919
0.608 | 0.0919
0.609 | 0.0919
0.61 | 0.0919
0.611 | 0.0918
0.612 | 0.0918
0.613 | 0.0918
0.614 | 0.0918
0.615 | 0.0918
0.616 | 0.0918
0.617 | 0.0918
0.618 | 0.0918
0.619 | 0.0918
0.62 | 0.0918
0.621 | 0.0918
0.622 | 0.0918
0.623 | 0.0918
0.624 | 0.0918
0.625 | 0.0918
0.626 | 0.0918
0.627 | 0.0918
0.628 | 0.0918
0.629 | 0.0918
0.63 | 0.0918
0.631 | 0.0918
0.632 | 0.0918
0.633 | 0.0918
0.634 | 0.0918
0.635 | 0.0918
0.636 | 0.0918
0.637 | 0.0918
0.638 | 0.0918
0.639 | 0.0918
0.64 | 0.0918
0.641 | 0.0918
0.642 | 0.0917
0.643 | 0.0917
0.644 | 0.0917
0.645 | 0.0917
0.646 | 0.0917
0.647 | 0.0917
0.648 | 0.0917
0.649 | 0.0917
0.65 | 0.0917
0.651 | 0.0917
0.652 | 0.0917
0.653 | 0.0917
0.654 | 0.0917
0.655 | 0.0917
0.656 | 0.0917
0.657 | 0.0917
0.658 | 0.0917
0.659 | 0.0917
0.66 | 0.0917
0.661 | 0.0916
0.662 | 0.0916
0.663 | 0.0916
0.664 | 0.0916
0.665 | 0.0916
0.666 | 0.0916
0.667 | 0.0916
0.668 | 0.0916
0.669 | 0.0916
0.67 | 0.0916
0.671 | 0.0916
0.672 | 0.0916
0.673 | 0.0915
0.674 | 0.0915
0.675 | 0.0915
0.676 | 0.0915
0.677 | 0.0915
0.678 | 0.0915
0.679 | 0.0915
0.68 | 0.0915
0.681 | 0.0915
0.682 | 0.0915
0.683 | 0.0915
0.684 | 0.0915
0.685 | 0.0915
0.686 | 0.0914
0.687 | 0.0914
0.688 | 0.0914
0.689 | 0.0914
0.69 | 0.0914
0.691 | 0.0914
0.692 | 0.0914
0.693 | 0.0914
0.694 | 0.0914
0.695 | 0.0914
0.696 | 0.0914
0.697 | 0.0914
0.698 | 0.0914
0.699 | 0.0913
0.7 | 0.0913
0.701 | 0.0913
0.702 | 0.0913
0.703 | 0.0913
0.704 | 0.0913
0.705 | 0.0913
0.706 | 0.0913
0.707 | 0.0913
0.708 | 0.0913
0.709 | 0.0913
0.71 | 0.0913
0.711 | 0.0913
0.712 | 0.0912
0.713 | 0.0912
0.714 | 0.0912
0.715 | 0.0912
0.716 | 0.0912
0.717 | 0.0912
0.718 | 0.0912
0.719 | 0.0912
0.72 | 0.0912
0.721 | 0.0912
0.722 | 0.0912
0.723 | 0.0912
0.724 | 0.0912
0.725 | 0.0911
0.726 | 0.0911
0.727 | 0.0911
0.728 | 0.0911
0.729 | 0.0911
0.73 | 0.0911
0.731 | 0.0911
0.732 | 0.0911
0.733 | 0.0911
0.734 | 0.0911
0.735 | 0.0911
0.736 | 0.0911
0.737 | 0.0911
0.738 | 0.091
0.739 | 0.091
0.74 | 0.091
0.741 | 0.091
0.742 | 0.091
0.743 | 0.091
0.744 | 0.091
0.745 | 0.091
0.746 | 0.091
0.747 | 0.091
0.748 | 0.091
0.749 | 0.091
0.75 | 0.091
0.751 | 0.0909
0.752 | 0.0909
0.753 | 0.0909
0.754 | 0.0909
0.755 | 0.0909
0.756 | 0.0909
0.757 | 0.0909
0.758 | 0.0909
0.759 | 0.0909
0.76 | 0.0909
0.761 | 0.0909
0.762 | 0.0909
0.763 | 0.0909
0.764 | 0.0909
0.765 | 0.0909
0.766 | 0.0908
0.767 | 0.0908
0.768 | 0.0908
0.769 | 0.0908
0.77 | 0.0908
0.771 | 0.0908
0.772 | 0.0908
0.773 | 0.0908
0.774 | 0.0908
0.775 | 0.0908
0.776 | 0.0908
0.777 | 0.0907
0.778 | 0.0907
0.779 | 0.0907
0.78 | 0.0907
0.781 | 0.0907
0.782 | 0.0907
0.783 | 0.0907
0.784 | 0.0907
0.785 | 0.0906
0.786 | 0.0906
0.787 | 0.0906
0.788 | 0.0906
0.789 | 0.0906
0.79 | 0.0906
0.791 | 0.0905
0.792 | 0.0905
0.793 | 0.0905
0.794 | 0.0905
0.795 | 0.0905
0.796 | 0.0905
0.797 | 0.0904
0.798 | 0.0904
0.799 | 0.0904
0.8 | 0.0904
0.801 | 0.0904
0.802 | 0.0903
0.803 | 0.0903
0.804 | 0.0903
0.805 | 0.0903
0.806 | 0.0903
0.807 | 0.0902
0.808 | 0.0902
0.809 | 0.0902
0.81 | 0.0902
0.811 | 0.0901
0.812 | 0.0901
0.813 | 0.0901
0.814 | 0.0901
0.815 | 0.0901
0.816 | 0.09
0.817 | 0.09
0.818 | 0.09
0.819 | 0.09
0.82 | 0.0899
0.821 | 0.0899
0.822 | 0.0899
0.823 | 0.0899
0.824 | 0.0898
0.825 | 0.0898
0.826 | 0.0898
0.827 | 0.0898
0.828 | 0.0897
0.829 | 0.0897
0.83 | 0.0897
0.831 | 0.0897
0.832 | 0.0897
0.833 | 0.0896
0.834 | 0.0896
0.835 | 0.0896
0.836 | 0.0896
0.837 | 0.0896
0.838 | 0.0895
0.839 | 0.0895
0.84 | 0.0895
0.841 | 0.0895
0.842 | 0.0894
0.843 | 0.0894
0.844 | 0.0894
0.845 | 0.0894
0.846 | 0.0893
0.847 | 0.0893
0.848 | 0.0893
0.849 | 0.0893
0.85 | 0.0892
0.851 | 0.0892
0.852 | 0.0892
0.853 | 0.0892
0.854 | 0.0891
0.855 | 0.0891
0.856 | 0.0891
0.857 | 0.089
0.858 | 0.089
0.859 | 0.089
0.86 | 0.0889
0.861 | 0.0889
0.862 | 0.0888
0.863 | 0.0888
0.864 | 0.0888
0.865 | 0.0887
0.866 | 0.0887
0.867 | 0.0887
0.868 | 0.0886
0.869 | 0.0886
0.87 | 0.0885
0.871 | 0.0885
0.872 | 0.0885
0.873 | 0.0884
0.874 | 0.0884
0.875 | 0.0883
0.876 | 0.0883
0.877 | 0.0883
0.878 | 0.0882
0.879 | 0.0882
0.88 | 0.0881
0.881 | 0.0881
0.882 | 0.088
0.883 | 0.088
0.884 | 0.088
0.885 | 0.0879
0.886 | 0.0879
0.887 | 0.0878
0.888 | 0.0878
0.889 | 0.0877
0.89 | 0.0877
0.891 | 0.0876
0.892 | 0.0876
0.893 | 0.0875
0.894 | 0.0875
0.895 | 0.0874
0.896 | 0.0874
0.897 | 0.0873
0.898 | 0.0873
0.899 | 0.0872
0.9 | 0.0871
0.901 | 0.0871
0.902 | 0.087
0.903 | 0.0869
0.904 | 0.0869
0.905 | 0.0868
0.906 | 0.0867
0.907 | 0.0867
0.908 | 0.0866
0.909 | 0.0865
0.91 | 0.0864
0.911 | 0.0863
0.912 | 0.0862
0.913 | 0.0862
0.914 | 0.0861
0.915 | 0.086
0.916 | 0.0859
0.917 | 0.0858
0.918 | 0.0857
0.919 | 0.0856
0.92 | 0.0855
0.921 | 0.0853
0.922 | 0.0852
0.923 | 0.0851
0.924 | 0.085
0.925 | 0.0849
0.926 | 0.0847
0.927 | 0.0846
0.928 | 0.0844
0.929 | 0.0843
0.93 | 0.0841
0.931 | 0.084
0.932 | 0.0838
0.933 | 0.0836
0.934 | 0.0835
0.935 | 0.0833
0.936 | 0.0831
0.937 | 0.0829
0.938 | 0.0827
0.939 | 0.0824
0.94 | 0.0822
0.941 | 0.082
0.942 | 0.0817
0.943 | 0.0815
0.944 | 0.0812
0.945 | 0.081
0.946 | 0.0807
0.947 | 0.0804
0.948 | 0.0801
0.949 | 0.0798
0.95 | 0.0795
0.951 | 0.0792
0.952 | 0.0789
0.953 | 0.0785
0.954 | 0.0781
0.955 | 0.0777
0.956 | 0.0773
0.957 | 0.0769
0.958 | 0.0764
0.959 | 0.0759
0.96 | 0.0755
0.961 | 0.0749
0.962 | 0.0744
0.963 | 0.0738
0.964 | 0.0732
0.965 | 0.0726
0.966 | 0.072
0.967 | 0.0713
0.968 | 0.0706
0.969 | 0.0699
0.97 | 0.0691
0.971 | 0.0684
0.972 | 0.0675
0.973 | 0.0667
0.974 | 0.0658
0.975 | 0.0649
0.976 | 0.064
0.977 | 0.0629
0.978 | 0.0616
0.979 | 0.0603
0.98 | 0.0588
0.981 | 0.0573
0.982 | 0.0556
0.983 | 0.0538
0.984 | 0.052
0.985 | 0.05
0.986 | 0.048
0.987 | 0.0459
0.988 | 0.0436
0.989 | 0.0414
0.99 | 0.039
0.991 | 0.0366
0.992 | 0.0341
0.993 | 0.0315
0.994 | 0.0289
0.995 | 0.0263
0.996 | 0.0236
0.997 | 0.0208
0.998 | 0.0181
0.999 | 0.0152
1 | 0.0124

## dUocpNeg
0 | -123.0558
0.001 | -122.5339
0.002 | -121.483
0.003 | -120.4181
0.004 | -119.3391
0.005 | -122.4762
0.006 | -129.85312
0.007 | -130.92914
0.008 | -119.37024
0.009 | -95.17767
0.01 | -67.8830125
0.011 | -51.5836
0.012 | -43.593775
0.013 | -36.66088
0.014 | -30.7848525
0.015 | -25.95128
0.016 | -22.09626
0.017 | -19.16012
0.018 | -17.13274
0.019 | -16.01412
0.02 | -15.392914
0.021 | -14.603462
0.022 | -13.675639
0.023 | -12.893634
0.024 | -12.257447
0.025 | -11.71432128
0.026 | -11.17897424
0.027 | -10.65541128
0.028 | -10.18016368
0.029 | -9.75317144
0.03 | -9.3602673
0.031 | -8.98169176
0.032 | -8.62337072
0.033 | -8.29688232
0.034 | -8.00222406
0.035 | -7.733862
0.036 | -7.477447724
0.037 | -7.225305103
0.038 | -6.978574068
0.039 | -6.737259
0.04 | -6.515092828
0.041 | -6.31707396
0.042 | -6.11636162
0.043 | -5.89484572
0.044 | -5.65252376
0.045 | -5.46138862
0.046 | -5.349603
0.047 | -5.1794355
0.048 | -4.8569874
0.049 | -4.3822562
0.05 | -3.91739685
0.051 | -3.631184
0.052 | -3.3714005
0.053 | -2.979212
0.054 | -2.45461225
0.055 | -1.944367905
0.056 | -1.63168324
0.057 | -1.42445553
0.058 | -1.19415068
0.059 | -0.940780565
0.06 | -0.7269546585
0.061 | -0.623653828
0.062 | -0.580796441
0.063 | -0.539917596
0.064 | -0.5010173
0.065 | -0.464095532
0.066 | -0.429152313
0.067 | -0.3961876
0.068 | -0.365201501
0.069 | -0.3361939
0.07 | -0.309164857
0.071 | -0.2841143
0.072 | -0.261042381
0.073 | -0.239949
0.074 | -0.2208366355
0.075 | -0.2046646
0.076 | -0.1919735
0.077 | -0.181169193
0.078 | -0.171073
0.079 | -0.1616849
0.08 | -0.1530049
0.081 | -0.145033
0.082 | -0.1377693
0.083 | -0.1312137
0.084 | -0.1253663
0.085 | -0.120226921
0.086 | -0.115795704
0.087 | -0.1120726
0.088 | -0.1090576
0.089 | -0.1067508
0.09 | -0.1051521
0.091 | -0.1042615
0.092 | -0.104079048
0.093 | -0.104604713
0.094 | -0.1058385
0.095 | -0.107780421
0.096 | -0.110430464
0.097 | -0.1137886
0.098 | -0.1178549
0.099 | -0.1226372
0.1 | -0.1246812705
0.101 | -0.1206291
0.102 | -0.114057005
0.103 | -0.1084373
0.104 | -0.103770145
0.105 | -0.1000554
0.106 | -0.09729316
0.107 | -0.09548338
0.108 | -0.09462607
0.109 | -0.09472122
0.11 | -0.09576884
0.111 | -0.09776894
0.112 | -0.1007215
0.113 | -0.10462654
0.114 | -0.109484
0.115 | -0.115294
0.116 | -0.1220565
0.117 | -0.1297714
0.118 | -0.138438765
0.119 | -0.1480586
0.12 | -0.1586309
0.121 | -0.1701557
0.122 | -0.182633
0.123 | -0.1960627
0.124 | -0.2104434
0.125 | -0.2538399
0.126 | -0.35122052
0.127 | -0.4698782
0.128 | -0.58020444
0.129 | -0.68219927
0.13 | -0.77586268
0.131 | -0.86119467
0.132 | -0.93819524
0.133 | -1.00686439
0.134 | -1.06720212
0.135 | -1.11920843
0.136 | -1.16288332
0.137 | -1.19822679
0.138 | -1.22523884
0.139 | -1.24391947
0.14 | -1.25426868
0.141 | -1.25628647
0.142 | -1.24997284
0.143 | -1.23532779
0.144 | -1.21235132
0.145 | -1.181043
0.146 | -1.14140412
0.147 | -1.09343339
0.148 | -1.03713124
0.149 | -0.972513295
0.15 | -0.9215595
0.151 | -0.908453112
0.152 | -0.914475
0.153 | -0.918686904
0.154 | -0.921088932
0.155 | -0.921681048
0.156 | -0.920463252
0.157 | -0.917435544
0.158 | -0.912597924
0.159 | -0.905950392
0.16 | -0.897492948
0.161 | -0.887225592
0.162 | -0.875148324
0.163 | -0.861261144
0.164 | -0.8455641
0.165 | -0.828057
0.166 | -0.808740132
0.167 | -0.787613304
0.168 | -0.764676564
0.169 | -0.7399299
0.17 | -0.713373348
0.171 | -0.685006872
0.172 | -0.654830484
0.173 | -0.6228442
0.174 | -0.5890542
0.175 | -0.5573221
0.176 | -0.5325706
0.177 | -0.512513846
0.178 | -0.493798376
0.179 | -0.4764242
0.18 | -0.460391192
0.181 | -0.4456995
0.182 | -0.432349
0.183 | -0.4203398
0.184 | -0.409671848
0.185 | -0.4003451
0.186 | -0.392359688
0.187 | -0.385715486
0.188 | -0.3804125
0.189 | -0.376450838
0.19 | -0.3738304
0.191 | -0.3725512
0.192 | -0.3726133
0.193 | -0.374016566
0.194 | -0.376761128
0.195 | -0.3808469
0.196 | -0.386274
0.197 | -0.393042326
0.198 | -0.401151896
0.199 | -0.4105871
0.2 | -0.4203486
0.201 | -0.4286486
0.202 | -0.4353467
0.203 | -0.4411071
0.204 | -0.4459298
0.205 | -0.4498148
0.206 | -0.4527621
0.207 | -0.45477172
0.208 | -0.4558436
0.209 | -0.4559778
0.21 | -0.4551742
0.211 | -0.45343296
0.212 | -0.450753995
0.213 | -0.44713732
0.214 | -0.4425829
0.215 | -0.43709084
0.216 | -0.430661035
0.217 | -0.4232935
0.218 | -0.414988295
0.219 | -0.40574536
0.22 | -0.3955647
0.221 | -0.38444636
0.222 | -0.3723903
0.223 | -0.35939652
0.224 | -0.3454697
0.225 | -0.3331667
0.226 | -0.32538993
0.227 | -0.3200885
0.228 | -0.3148609
0.229 | -0.3097074
0.23 | -0.3046277
0.231 | -0.2996219925
0.232 | -0.2946902
0.233 | -0.2898324
0.234 | -0.2850484
0.235 | -0.2803384725
0.236 | -0.2757024
0.237 | -0.2711403225
0.238 | -0.2666522
0.239 | -0.2622379
0.24 | -0.25789761
0.241 | -0.2536312
0.242 | -0.24943881
0.243 | -0.2453203
0.244 | -0.2412757
0.245 | -0.2373051
0.246 | -0.23340843
0.247 | -0.2295857
0.248 | -0.2258369
0.249 | -0.2221612
0.25 | -0.219232
0.251 | -0.2176139
0.252 | -0.2164731
0.253 | -0.2150854504
0.254 | -0.2134508657
0.255 | -0.2115693888
0.256 | -0.209441
0.257 | -0.2070657584
0.258 | -0.2044436
0.259 | -0.2015745592
0.26 | -0.1984586
0.261 | -0.1950957912
0.262 | -0.1914860689
0.263 | -0.1876295
0.264 | -0.1835259
0.265 | -0.1791755
0.266 | -0.1745783
0.267 | -0.1697341
0.268 | -0.164643
0.269 | -0.1593050312
0.27 | -0.1537202
0.271 | -0.1478884
0.272 | -0.1418098
0.273 | -0.1354842384
0.274 | -0.1289082
0.275 | -0.1234709
0.276 | -0.1205979
0.277 | -0.1189641
0.278 | -0.117212
0.279 | -0.1153414
0.28 | -0.1133525508
0.281 | -0.1112453
0.282 | -0.1090196
0.283 | -0.1066756164
0.284 | -0.1042132
0.285 | -0.1016324508
0.286 | -0.0989333052
0.287 | -0.09611578
0.288 | -0.09317989
0.289 | -0.09012562
0.29 | -0.08695297
0.291 | -0.08366195
0.292 | -0.08025255
0.293 | -0.07672478
0.294 | -0.07307863
0.295 | -0.06931411
0.296 | -0.06543121
0.297 | -0.06142994
0.298 | -0.05731029
0.299 | -0.0530763317
0.3 | -0.049383
0.301 | -0.0469558732
0.302 | -0.04523423
0.303 | -0.04358266
0.304 | -0.04200114
0.305 | -0.0404896948
0.306 | -0.03904831
0.307 | -0.03767699
0.308 | -0.03637573
0.309 | -0.03514454
0.31 | -0.03398341
0.311 | -0.03289234
0.312 | -0.03187134
0.313 | -0.0309204
0.314 | -0.03003953
0.315 | -0.02922871
0.316 | -0.02848797
0.317 | -0.02781728
0.318 | -0.02721666
0.319 | -0.02668611
0.32 | -0.02622562
0.321 | -0.02583519
0.322 | -0.0255148249
0.323 | -0.02526452
0.324 | -0.02508413
0.325 | -0.02484472
0.326 | -0.0244009
0.327 | -0.02385728
0.328 | -0.02333512
0.329 | -0.02283442
0.33 | -0.02235517
0.331 | -0.02189738
0.332 | -0.02146105
0.333 | -0.02104618
0.334 | -0.02065275924
0.335 | -0.0202808
0.336 | -0.0199303
0.337 | -0.01960125
0.338 | -0.01929366
0.339 | -0.01900753
0.34 | -0.01874286
0.341 | -0.01849964
0.342 | -0.01827788
0.343 | -0.01807758
0.344 | -0.01789874
0.345 | -0.01774135
0.346 | -0.01760542
0.347 | -0.01749095
0.348 | -0.01739793
0.349 | -0.01732661
0.35 | -0.01720331
0.351 | -0.01695433
0.352 | -0.01665254
0.353 | -0.01637065
0.354 | -0.01610866
0.355 | -0.01586656
0.356 | -0.01564437
0.357 | -0.01544207
0.358 | -0.01525967
0.359 | -0.01509717
0.36 | -0.01495456
0.361 | -0.01483186
0.362 | -0.01472905
0.363 | -0.01464614
0.364 | -0.01458313
0.365 | -0.01454002
0.366 | -0.0145168
0.367 | -0.01451349
0.368 | -0.01453007
0.369 | -0.01456655024
0.37 | -0.01462293
0.371 | -0.0146992
0.372 | -0.01479538
0.373 | -0.01491145
0.374 | -0.01504773
0.375 | -0.01515671
0.376 | -0.01518547
0.377 | -0.01517252
0.378 | -0.01516147
0.379 | -0.01515231
0.38 | -0.01514504
0.381 | -0.01513967
0.382 | -0.0151362
0.383 | -0.01513462
0.384 | -0.01513494
0.385 | -0.01513715
0.386 | -0.01514125
0.387 | -0.01514725
0.388 | -0.01515515
0.389 | -0.01516494
0.39 | -0.01517663
0.391 | -0.01519021
0.392 | -0.01520569
0.393 | -0.01522306
0.394 | -0.01524232
0.395 | -0.01526348
0.396 | -0.01528654
0.397 | -0.01531149
0.398 | -0.01533834
0.399 | -0.01536708
0.4 | -0.01534144
0.401 | -0.01521324
0.402 | -0.01505086
0.403 | -0.01491461
0.404 | -0.0148045
0.405 | -0.01472052
0.406 | -0.01466268
0.407 | -0.01463098
0.408 | -0.01462541
0.409 | -0.01464597
0.41 | -0.01469267
0.411 | -0.0147655
0.412 | -0.01486447
0.413 | -0.01498957
0.414 | -0.01514081
0.415 | -0.01531819
0.416 | -0.0155217
0.417 | -0.01575134
0.418 | -0.01600712
0.419 | -0.01628903
0.42 | -0.01659708
0.421 | -0.01693127
0.422 | -0.01729159
0.423 | -0.01767804
0.424 | -0.01809063
0.425 | -0.0184599
0.426 | -0.01871433
0.427 | -0.01892025
0.428 | -0.01914608
0.429 | -0.01939183
0.43 | -0.0196575
0.431 | -0.01994307
0.432 | -0.02024856
0.433 | -0.02057397
0.434 | -0.02091929
0.435 | -0.02128452
0.436 | -0.02166967
0.437 | -0.02207473
0.438 | -0.02249970472
0.439 | -0.02294459
0.44 | -0.0234094
0.441 | -0.02389411
0.442 | -0.02439874
0.443 | -0.02492329
0.444 | -0.02546775
0.445 | -0.02603212
0.446 | -0.02661641
0.447 | -0.02722061
0.448 | -0.02784472
0.449 | -0.02848873
0.45 | -0.02891852
0.451 | -0.02894142
0.452 | -0.02885388
0.453 | -0.02891087
0.454 | -0.02911238
0.455 | -0.02945842
0.456 | -0.02994898
0.457 | -0.03058407
0.458 | -0.03136368
0.459 | -0.03228782
0.46 | -0.0333564876
0.461 | -0.03456968
0.462 | -0.03592739
0.463 | -0.03742964
0.464 | -0.0390764
0.465 | -0.0408677
0.466 | -0.0428035164
0.467 | -0.04488386
0.468 | -0.04710873
0.469 | -0.04947813
0.47 | -0.05199205
0.471 | -0.05465049
0.472 | -0.0574534668
0.473 | -0.06040096
0.474 | -0.06349236
0.475 | -0.06879012
0.476 | -0.0782389
0.477 | -0.08960131
0.478 | -0.1007584
0.479 | -0.1117103
0.48 | -0.1224568
0.481 | -0.132998
0.482 | -0.143334
0.483 | -0.1534646
0.484 | -0.16339
0.485 | -0.17311
0.486 | -0.1826248
0.487 | -0.1919343
0.488 | -0.2010385
0.489 | -0.2099373
0.49 | -0.2186309
0.491 | -0.2271192
0.492 | -0.2354022
0.493 | -0.2434799066
0.494 | -0.2513523128
0.495 | -0.2590194242
0.496 | -0.2664812
0.497 | -0.2737377626
0.498 | -0.280789
0.499 | -0.2876346
0.5 | -0.3085219
0.501 | -0.356270212
0.502 | -0.414491189
0.503 | -0.468225084
0.504 | -0.517471897
0.505 | -0.562231628
0.506 | -0.602504277
0.507 | -0.638289844
0.508 | -0.669588329
0.509 | -0.696399732
0.51 | -0.718724053
0.511 | -0.736561292
0.512 | -0.749911449
0.513 | -0.758774524
0.514 | -0.763150517
0.515 | -0.763039428
0.516 | -0.758441257
0.517 | -0.749356004
0.518 | -0.735783669
0.519 | -0.717724252
0.52 | -0.6951778
0.521 | -0.668144172
0.522 | -0.636623509
0.523 | -0.600615764
0.524 | -0.5601209
0.525 | -0.528571571
0.526 | -0.5204326435
0.527 | -0.523776
0.528 | -0.525648792
0.529 | -0.526058886
0.53 | -0.525006264
0.531 | -0.522490926
0.532 | -0.518512872
0.533 | -0.513072102
0.534 | -0.506168616
0.535 | -0.497802414
0.536 | -0.487973496
0.537 | -0.476681862
0.538 | -0.4639275
0.539 | -0.449710446
0.54 | -0.434030664
0.541 | -0.416888166
0.542 | -0.398283
0.543 | -0.378215022
0.544 | -0.356684376
0.545 | -0.333691014
0.546 | -0.3092349
0.547 | -0.283316142
0.548 | -0.255934632
0.549 | -0.2270935
0.55 | -0.2028882463
0.551 | -0.1899724
0.552 | -0.1830796
0.553 | -0.1763823
0.554 | -0.1698803
0.555 | -0.1635738136
0.556 | -0.1574627
0.557 | -0.151547
0.558 | -0.1458267
0.559 | -0.1403018
0.56 | -0.1349723486
0.561 | -0.1298383
0.562 | -0.1248996
0.563 | -0.1201564
0.564 | -0.1156086
0.565 | -0.1112561736
0.566 | -0.1070992
0.567 | -0.1031376
0.568 | -0.09937141
0.569 | -0.09580064
0.57 | -0.09242529
0.571 | -0.0892453464
0.572 | -0.08626082
0.573 | -0.0834717
0.574 | -0.08087955
0.575 | -0.07912137
0.576 | -0.07868574
0.577 | -0.07870863
0.578 | -0.07847287
0.579 | -0.07797845
0.58 | -0.07722538
0.581 | -0.0762136532
0.582 | -0.07494327
0.583 | -0.07341423
0.584 | -0.07162654
0.585 | -0.0695801908
0.586 | -0.06727519
0.587 | -0.0647115284
0.588 | -0.0618892144
0.589 | -0.0588082452
0.59 | -0.05546862
0.591 | -0.05187034
0.592 | -0.04801341
0.593 | -0.04389782
0.594 | -0.03952357
0.595 | -0.03489067
0.596 | -0.02999912
0.597 | -0.0248489
0.598 | -0.01944004
0.599 | -0.01377252
0.6 | -0.009247645
0.601 | -0.007363171
0.602 | -0.006862397
0.603 | -0.006392183
0.604 | -0.005952527
0.605 | -0.005543431
0.606 | -0.005164894
0.607 | -0.004816915
0.608 | -0.004499496
0.609 | -0.004212635
0.61 | -0.003956334
0.611 | -0.003730592
0.612 | -0.003535409
0.613 | -0.003370784
0.614 | -0.003236719
0.615 | -0.003133213
0.616 | -0.003060266
0.617 | -0.003017878
0.618 | -0.003006048
0.619 | -0.003024778
0.62 | -0.003074067
0.621 | -0.003153915
0.622 | -0.003264322
0.623 | -0.003405288
0.624 | -0.003576922
0.625 | -0.003682548
0.626 | -0.003620855
0.627 | -0.003481266
0.628 | -0.003357728
0.629 | -0.003250241
0.63 | -0.003158806
0.631 | -0.003083422
0.632 | -0.003024089
0.633 | -0.002980808
0.634 | -0.002953577
0.635 | -0.002942398
0.636 | -0.00294727
0.637 | -0.002968194
0.638 | -0.003005169
0.639 | -0.003058195
0.64 | -0.003127272
0.641 | -0.0032124
0.642 | -0.00331358
0.643 | -0.003430811
0.644 | -0.003564094
0.645 | -0.003713427
0.646 | -0.003878812
0.647 | -0.004060248
0.648 | -0.004257735
0.649 | -0.004471274
0.65 | -0.004753471
0.651 | -0.005142416
0.652 | -0.005563629
0.653 | -0.00595716
0.654 | -0.006323025
0.655 | -0.006661225
0.656 | -0.006971758
0.657 | -0.007254625
0.658 | -0.007509827
0.659 | -0.007737362
0.66 | -0.007937232
0.661 | -0.008109436
0.662 | -0.008253973
0.663 | -0.008370845
0.664 | -0.008460051
0.665 | -0.008521591
0.666 | -0.008555465
0.667 | -0.008561673
0.668 | -0.008540215
0.669 | -0.008491091
0.67 | -0.008414301
0.671 | -0.008309845
0.672 | -0.008177724
0.673 | -0.008017936
0.674 | -0.007830342
0.675 | -0.00767554
0.676 | -0.00762303
0.677 | -0.00762595
0.678 | -0.007628677
0.679 | -0.007631211
0.68 | -0.007633554
0.681 | -0.007635703
0.682 | -0.00763766
0.683 | -0.007639425
0.684 | -0.007640997
0.685 | -0.007642377
0.686 | -0.007643564
0.687 | -0.007644558
0.688 | -0.007645361
0.689 | -0.00764597
0.69 | -0.007646387
0.691 | -0.007646612
0.692 | -0.007646644
0.693 | -0.007646483
0.694 | -0.007646131
0.695 | -0.007645585
0.696 | -0.007644847
0.697 | -0.007643917
0.698 | -0.007642794
0.699 | -0.007641447
0.7 | -0.00764074
0.701 | -0.007641476
0.702 | -0.007642791
0.703 | -0.007643914
0.704 | -0.007644845
0.705 | -0.007645583
0.706 | -0.007646128
0.707 | -0.007646481
0.708 | -0.007646641
0.709 | -0.007646609
0.71 | -0.007646385
0.711 | -0.007645968
0.712 | -0.007645358
0.713 | -0.007644556
0.714 | -0.007643561
0.715 | -0.007642374
0.716 | -0.007640995
0.717 | -0.007639422
0.718 | -0.007637658
0.719 | -0.007635701
0.72 | -0.007633551116
0.721 | -0.007631209
0.722 | -0.007628674
0.723 | -0.007625947
0.724 | -0.007623028
0.725 | -0.00761957
0.726 | -0.007615418
0.727 | -0.007611205
0.728 | -0.007607375
0.729 | -0.007603928
0.73 | -0.007600864
0.731 | -0.007598183
0.732 | -0.007595885
0.733 | -0.00759397
0.734 | -0.007592438
0.735 | -0.007591289
0.736 | -0.007590523
0.737 | -0.00759014
0.738 | -0.00759014
0.739 | -0.007590523
0.74 | -0.007591289
0.741 | -0.007592438
0.742 | -0.00759397
0.743 | -0.007595885
0.744 | -0.007598183
0.745 | -0.007600864
0.746 | -0.007603928
0.747 | -0.007607375
0.748 | -0.007611205
0.749 | -0.007615387
0.75 | -0.007570644
0.751 | -0.007435596
0.752 | -0.007271456
0.753 | -0.00713157
0.754 | -0.00701594
0.755 | -0.006924566
0.756 | -0.006857447
0.757 | -0.006814584
0.758 | -0.006795976
0.759 | -0.006801624
0.76 | -0.006831527
0.761 | -0.006885685
0.762 | -0.00696409914
0.763 | -0.007066769
0.764 | -0.007193694
0.765 | -0.007344874
0.766 | -0.00752031
0.767 | -0.007720001
0.768 | -0.007943948
0.769 | -0.008192151
0.77 | -0.008464609
0.771 | -0.008761322
0.772 | -0.009082291
0.773 | -0.009427515
0.774 | -0.009796839
0.775 | -0.01022832
0.776 | -0.01074505708
0.777 | -0.01128701
0.778 | -0.01180929
0.779 | -0.01231188
0.78 | -0.01279479
0.781 | -0.01325802
0.782 | -0.01370157
0.783 | -0.01412544
0.784 | -0.01452963
0.785 | -0.01491413
0.786 | -0.01527895
0.787 | -0.0156241
0.788 | -0.01594955716
0.789 | -0.01625534
0.79 | -0.01654143
0.791 | -0.01680785
0.792 | -0.01705459
0.793 | -0.01728164
0.794 | -0.01748901
0.795 | -0.0176767
0.796 | -0.01784471
0.797 | -0.01799304
0.798 | -0.01812169
0.799 | -0.01823026
0.8 | -0.01847994
0.801 | -0.01902313
0.802 | -0.0196866
0.803 | -0.02030632
0.804 | -0.02088231
0.805 | -0.02141454
0.806 | -0.0219030319
0.807 | -0.02234778
0.808 | -0.02274878
0.809 | -0.02310603
0.81 | -0.02341954
0.811 | -0.0236893
0.812 | -0.02391532
0.813 | -0.02409759
0.814 | -0.02423612
0.815 | -0.0243309
0.816 | -0.02438194
0.817 | -0.02438923
0.818 | -0.02435277
0.819 | -0.02427257
0.82 | -0.02414863
0.821 | -0.02398094
0.822 | -0.0237695023
0.823 | -0.0235143208
0.824 | -0.02321524
0.825 | -0.02286899
0.826 | -0.02250299
0.827 | -0.02216696
0.828 | -0.02188011
0.829 | -0.02164243
0.83 | -0.02145392
0.831 | -0.02131459
0.832 | -0.02122444
0.833 | -0.02118346
0.834 | -0.02119165
0.835 | -0.02124902
0.836 | -0.02135557
0.837 | -0.02151129
0.838 | -0.02171618
0.839 | -0.02197025
0.84 | -0.02227349
0.841 | -0.02262591
0.842 | -0.02302751
0.843 | -0.02347828
0.844 | -0.02397822
0.845 | -0.02452734
0.846 | -0.02512563
0.847 | -0.0257731
0.848 | -0.02646975
0.849 | -0.02721572
0.85 | -0.02802159
0.851 | -0.02887209
0.852 | -0.02971748
0.853 | -0.03053373
0.854 | -0.03132083
0.855 | -0.03207877
0.856 | -0.03280757
0.857 | -0.03350722
0.858 | -0.03417772
0.859 | -0.03481907
0.86 | -0.03543127
0.861 | -0.03601432
0.862 | -0.03656823
0.863 | -0.03709298
0.864 | -0.03758858
0.865 | -0.03805504
0.866 | -0.03849234113
0.867 | -0.0389005
0.868 | -0.0392795
0.869 | -0.03962936
0.87 | -0.03995007
0.871 | -0.04024162348
0.872 | -0.04050403
0.873 | -0.04073729
0.874 | -0.04094132
0.875 | -0.04105241
0.876 | -0.04104305
0.877 | -0.04103147
0.878 | -0.04109978
0.879 | -0.04124797
0.88 | -0.04147605
0.881 | -0.04178401
0.882 | -0.04217185
0.883 | -0.04263958
0.884 | -0.0431872
0.885 | -0.0438147
0.886 | -0.04452208
0.887 | -0.04530935
0.888 | -0.0461765
0.889 | -0.04712354
0.89 | -0.04815046
0.891 | -0.04925727
0.892 | -0.05044396
0.893 | -0.05171054
0.894 | -0.053057
0.895 | -0.05448334
0.896 | -0.05598957
0.897 | -0.0575756861
0.898 | -0.05924169
0.899 | -0.060988131
0.9 | -0.0627637531
0.901 | -0.06451695
0.902 | -0.06629692
0.903 | -0.0681526444
0.904 | -0.0700841152
0.905 | -0.07209133
0.906 | -0.0741743
0.907 | -0.07633302
0.908 | -0.07856749
0.909 | -0.0808777
0.91 | -0.0832636648
0.911 | -0.08572538
0.912 | -0.08826284
0.913 | -0.09087605
0.914 | -0.09356501
0.915 | -0.09632971
0.916 | -0.09917017
0.917 | -0.1020864
0.918 | -0.1050783304
0.919 | -0.108146
0.92 | -0.1112894848
0.921 | -0.1145086852
0.922 | -0.1178036
0.923 | -0.1211743
0.924 | -0.1246210917
0.925 | -0.1286942
0.926 | -0.1339633
0.927 | -0.1399055
0.928 | -0.1459781676
0.929 | -0.1521814
0.93 | -0.1585153
0.931 | -0.1649797
0.932 | -0.1715746916
0.933 | -0.1783002
0.934 | -0.1851564
0.935 | -0.1921430717
0.936 | -0.1992603
0.937 | -0.2065082
0.938 | -0.2138866
0.939 | -0.2213955613
0.94 | -0.2290351
0.941 | -0.2368052273
0.942 | -0.2447059
0.943 | -0.2527371741
0.944 | -0.260899
0.945 | -0.2691914017
0.946 | -0.2776144
0.947 | -0.2861679101
0.948 | -0.2948520196
0.949 | -0.3036722
0.95 | -0.3146176
0.951 | -0.3298346832
0.952 | -0.3475543954
0.953 | -0.3658453424
0.954 | -0.3847075242
0.955 | -0.4041409
0.956 | -0.4241455922
0.957 | -0.4447215
0.958 | -0.4658685994
0.959 | -0.4875869552
0.96 | -0.5098765458
0.961 | -0.5327374
0.962 | -0.5561694314
0.963 | -0.5801727264
0.964 | -0.6047472562
0.965 | -0.6298930208
0.966 | -0.6556100202
0.967 | -0.6818982544
0.968 | -0.7087577234
0.969 | -0.7361884272
0.97 | -0.7641903658
0.971 | -0.7927635392
0.972 | -0.8219079474
0.973 | -0.8516235904
0.974 | -0.8819057807
0.975 | -0.9369671
0.976 | -1.03944542
0.977 | -1.162779865
0.978 | -1.28198874
0.979 | -1.397072045
0.98 | -1.50802978
0.981 | -1.614861945
0.982 | -1.71756854
0.983 | -1.816149565
0.984 | -1.91060502
0.985 | -2.000934905
0.986 | -2.08713922
0.987 | -2.169217965
0.988 | -2.24717114
0.989 | -2.320998745
0.99 | -2.39070078
0.991 | -2.456277245
0.992 | -2.51772814
0.993 | -2.575053465
0.994 | -2.62825322
0.995 | -2.677327405
0.996 | -2.72227602
0.997 | -2.763099065
0.998 | -2.79979654
0.999 | -2.832368445
1 | -2.847623005

## UocpPos
0 | 5.3254
0.001 | 5.3228
0.002 | 5.3202
0.003 | 5.3175
0.004 | 5.3149
0.005 | 5.3123
0.006 | 5.3097
0.007 | 5.3071
0.008 | 5.3044
0.009 | 5.3018
0.01 | 5.2992
0.011 | 5.2966
0.012 | 5.294
0.013 | 5.2913
0.014 | 5.2887
0.015 | 5.2861
0.016 | 5.2835
0.017 | 5.2808
0.018 | 5.2782
0.019 | 5.2756
0.02 | 5.273
0.021 | 5.2704
0.022 | 5.2677
0.023 | 5.2651
0.024 | 5.2625
0.025 | 5.2599
0.026 | 5.2573
0.027 | 5.2546
0.028 | 5.252
0.029 | 5.2494
0.03 | 5.2468
0.031 | 5.2442
0.032 | 5.2415
0.033 | 5.2389
0.034 | 5.2363
0.035 | 5.2337
0.036 | 5.2311
0.037 | 5.2285
0.038 | 5.2258
0.039 | 5.2232
0.04 | 5.2206
0.041 | 5.218
0.042 | 5.2154
0.043 | 5.2127
0.044 | 5.2101
0.045 | 5.2075
0.046 | 5.2049
0.047 | 5.2023
0.048 | 5.1996
0.049 | 5.197
0.05 | 5.1944
0.051 | 5.1918
0.052 | 5.1892
0.053 | 5.1865
0.054 | 5.1839
0.055 | 5.1813
0.056 | 5.1787
0.057 | 5.1761
0.058 | 5.1735
0.059 | 5.1708
0.06 | 5.1682
0.061 | 5.1656
0.062 | 5.163
0.063 | 5.1604
0.064 | 5.1577
0.065 | 5.1551
0.066 | 5.1525
0.067 | 5.1499
0.068 | 5.1473
0.069 | 5.1447
0.07 | 5.142
0.071 | 5.1394
0.072 | 5.1368
0.073 | 5.1342
0.074 | 5.1316
0.075 | 5.1289
0.076 | 5.1263
0.077 | 5.1237
0.078 | 5.1211
0.079 | 5.1185
0.08 | 5.1159
0.081 | 5.1132
0.082 | 5.1106
0.083 | 5.108
0.084 | 5.1054
0.085 | 5.1028
0.086 | 5.1002
0.087 | 5.0975
0.088 | 5.0949
0.089 | 5.0923
0.09 | 5.0897
0.091 | 5.0871
0.092 | 5.0844
0.093 | 5.0818
0.094 | 5.0792
0.095 | 5.0766
0.096 | 5.074
0.097 | 5.0714
0.098 | 5.0687
0.099 | 5.0661
0.1 | 5.0635
0.101 | 5.0609
0.102 | 5.0583
0.103 | 5.0556
0.104 | 5.053
0.105 | 5.0504
0.106 | 5.0478
0.107 | 5.0452
0.108 | 5.0425
0.109 | 5.0399
0.11 | 5.0373
0.111 | 5.0347
0.112 | 5.0321
0.113 | 5.0294
0.114 | 5.0268
0.115 | 5.0242
0.116 | 5.0216
0.117 | 5.019
0.118 | 5.0163
0.119 | 5.0137
0.12 | 5.0111
0.121 | 5.0085
0.122 | 5.0059
0.123 | 5.0032
0.124 | 5.0006
0.125 | 4.998
0.126 | 4.9954
0.127 | 4.9928
0.128 | 4.9901
0.129 | 4.9875
0.13 | 4.9849
0.131 | 4.9823
0.132 | 4.9797
0.133 | 4.977
0.134 | 4.9744
0.135 | 4.9718
0.136 | 4.9692
0.137 | 4.9666
0.138 | 4.9639
0.139 | 4.9613
0.14 | 4.9587
0.141 | 4.9561
0.142 | 4.9535
0.143 | 4.9508
0.144 | 4.9482
0.145 | 4.9456
0.146 | 4.943
0.147 | 4.9404
0.148 | 4.9377
0.149 | 4.9351
0.15 | 4.9325
0.151 | 4.9299
0.152 | 4.9273
0.153 | 4.9246
0.154 | 4.922
0.155 | 4.9194
0.156 | 4.9168
0.157 | 4.9142
0.158 | 4.9116
0.159 | 4.9089
0.16 | 4.9063
0.161 | 4.9037
0.162 | 4.9011
0.163 | 4.8985
0.164 | 4.8958
0.165 | 4.8932
0.166 | 4.8906
0.167 | 4.888
0.168 | 4.8854
0.169 | 4.8828
0.17 | 4.8801
0.171 | 4.8775
0.172 | 4.8749
0.173 | 4.8723
0.174 | 4.8697
0.175 | 4.867
0.176 | 4.8644
0.177 | 4.8618
0.178 | 4.8592
0.179 | 4.8566
0.18 | 4.854
0.181 | 4.8513
0.182 | 4.8487
0.183 | 4.8461
0.184 | 4.8435
0.185 | 4.8409
0.186 | 4.8383
0.187 | 4.8356
0.188 | 4.833
0.189 | 4.8304
0.19 | 4.8278
0.191 | 4.8252
0.192 | 4.8225
0.193 | 4.8199
0.194 | 4.8173
0.195 | 4.8147
0.196 | 4.8121
0.197 | 4.8095
0.198 | 4.8068
0.199 | 4.8042
0.2 | 4.8016
0.201 | 4.799
0.202 | 4.7964
0.203 | 4.7937
0.204 | 4.7911
0.205 | 4.7885
0.206 | 4.7859
0.207 | 4.7833
0.208 | 4.7806
0.209 | 4.778
0.21 | 4.7754
0.211 | 4.7728
0.212 | 4.7702
0.213 | 4.7675
0.214 | 4.7649
0.215 | 4.7623
0.216 | 4.7597
0.217 | 4.7571
0.218 | 4.7544
0.219 | 4.7518
0.22 | 4.7492
0.221 | 4.7466
0.222 | 4.744
0.223 | 4.7413
0.224 | 4.7387
0.225 | 4.7361
0.226 | 4.7335
0.227 | 4.7309
0.228 | 4.7282
0.229 | 4.7256
0.23 | 4.723
0.231 | 4.7204
0.232 | 4.7178
0.233 | 4.7151
0.234 | 4.7125
0.235 | 4.7099
0.236 | 4.7073
0.237 | 4.7047
0.238 | 4.702
0.239 | 4.6994
0.24 | 4.6968
0.241 | 4.6942
0.242 | 4.6916
0.243 | 4.6889
0.244 | 4.6863
0.245 | 4.6837
0.246 | 4.6811
0.247 | 4.6785
0.248 | 4.6758
0.249 | 4.6732
0.25 | 4.6706
0.251 | 4.668
0.252 | 4.6654
0.253 | 4.6627
0.254 | 4.6601
0.255 | 4.6574
0.256 | 4.6548
0.257 | 4.6521
0.258 | 4.6495
0.259 | 4.6468
0.26 | 4.6442
0.261 | 4.6415
0.262 | 4.6388
0.263 | 4.6362
0.264 | 4.6335
0.265 | 4.6308
0.266 | 4.6282
0.267 | 4.6255
0.268 | 4.6228
0.269 | 4.6202
0.27 | 4.6175
0.271 | 4.6148
0.272 | 4.6122
0.273 | 4.6095
0.274 | 4.6068
0.275 | 4.6042
0.276 | 4.6015
0.277 | 4.5989
0.278 | 4.5962
0.279 | 4.5936
0.28 | 4.591
0.281 | 4.5883
0.282 | 4.5857
0.283 | 4.5831
0.284 | 4.5805
0.285 | 4.5778
0.286 | 4.5752
0.287 | 4.5726
0.288 | 4.5701
0.289 | 4.5675
0.29 | 4.5649
0.291 | 4.5623
0.292 | 4.5598
0.293 | 4.5572
0.294 | 4.5547
0.295 | 4.5522
0.296 | 4.5497
0.297 | 4.5471
0.298 | 4.5447
0.299 | 4.5422
0.3 | 4.5397
0.301 | 4.5372
0.302 | 4.5348
0.303 | 4.5323
0.304 | 4.5299
0.305 | 4.5275
0.306 | 4.5251
0.307 | 4.5227
0.308 | 4.5203
0.309 | 4.5179
0.31 | 4.5155
0.311 | 4.5131
0.312 | 4.5107
0.313 | 4.5083
0.314 | 4.506
0.315 | 4.5036
0.316 | 4.5013
0.317 | 4.4989
0.318 | 4.4966
0.319 | 4.4943
0.32 | 4.4919
0.321 | 4.4896
0.322 | 4.4873
0.323 | 4.485
0.324 | 4.4827
0.325 | 4.4804
0.326 | 4.4781
0.327 | 4.4757
0.328 | 4.4735
0.329 | 4.4712
0.33 | 4.4689
0.331 | 4.4666
0.332 | 4.4643
0.333 | 4.462
0.334 | 4.4597
0.335 | 4.4574
0.336 | 4.4551
0.337 | 4.4529
0.338 | 4.4506
0.339 | 4.4483
0.34 | 4.446
0.341 | 4.4437
0.342 | 4.4415
0.343 | 4.4392
0.344 | 4.4369
0.345 | 4.4346
0.346 | 4.4323
0.347 | 4.4301
0.348 | 4.4278
0.349 | 4.4255
0.35 | 4.4232
0.351 | 4.4209
0.352 | 4.4186
0.353 | 4.4163
0.354 | 4.4141
0.355 | 4.4118
0.356 | 4.4095
0.357 | 4.4073
0.358 | 4.405
0.359 | 4.4028
0.36 | 4.4005
0.361 | 4.3983
0.362 | 4.396
0.363 | 4.3938
0.364 | 4.3915
0.365 | 4.3893
0.366 | 4.387
0.367 | 4.3848
0.368 | 4.3826
0.369 | 4.3803
0.37 | 4.3781
0.371 | 4.3759
0.372 | 4.3736
0.373 | 4.3714
0.374 | 4.3692
0.375 | 4.3669
0.376 | 4.3647
0.377 | 4.3625
0.378 | 4.3602
0.379 | 4.358
0.38 | 4.3558
0.381 | 4.3535
0.382 | 4.3513
0.383 | 4.3491
0.384 | 4.3468
0.385 | 4.3446
0.386 | 4.3423
0.387 | 4.3401
0.388 | 4.3378
0.389 | 4.3356
0.39 | 4.3333
0.391 | 4.3311
0.392 | 4.3288
0.393 | 4.3266
0.394 | 4.3243
0.395 | 4.322
0.396 | 4.3197
0.397 | 4.3175
0.398 | 4.3152
0.399 | 4.3129
0.4 | 4.3106
0.401 | 4.3083
0.402 | 4.306
0.403 | 4.3037
0.404 | 4.3014
0.405 | 4.299
0.406 | 4.2967
0.407 | 4.2943
0.408 | 4.292
0.409 | 4.2896
0.41 | 4.2873
0.411 | 4.2849
0.412 | 4.2826
0.413 | 4.2802
0.414 | 4.2778
0.415 | 4.2754
0.416 | 4.2731
0.417 | 4.2707
0.418 | 4.2683
0.419 | 4.2659
0.42 | 4.2635
0.421 | 4.2611
0.422 | 4.2588
0.423 | 4.2564
0.424 | 4.254
0.425 | 4.2516
0.426 | 4.2492
0.427 | 4.2468
0.428 | 4.2445
0.429 | 4.2421
0.43 | 4.2397
0.431 | 4.2374
0.432 | 4.235
0.433 | 4.2326
0.434 | 4.2303
0.435 | 4.2279
0.436 | 4.2256
0.437 | 4.2232
0.438 | 4.2209
0.439 | 4.2186
0.44 | 4.2162
0.441 | 4.2139
0.442 | 4.2116
0.443 | 4.2093
0.444 | 4.207
0.445 | 4.2048
0.446 | 4.2025
0.447 | 4.2002
0.448 | 4.198
0.449 | 4.1957
0.45 | 4.1935
0.451 | 4.1913
0.452 | 4.1891
0.453 | 4.1868
0.454 | 4.1846
0.455 | 4.1824
0.456 | 4.1802
0.457 | 4.178
0.458 | 4.1758
0.459 | 4.1736
0.46 | 4.1714
0.461 | 4.1693
0.462 | 4.1671
0.463 | 4.1649
0.464 | 4.1627
0.465 | 4.1606
0.466 | 4.1584
0.467 | 4.1562
0.468 | 4.1541
0.469 | 4.1519
0.47 | 4.1498
0.471 | 4.1476
0.472 | 4.1455
0.473 | 4.1434
0.474 | 4.1412
0.475 | 4.1391
0.476 | 4.137
0.477 | 4.1349
0.478 | 4.1328
0.479 | 4.1307
0.48 | 4.1286
0.481 | 4.1265
0.482 | 4.1244
0.483 | 4.1223
0.484 | 4.1202
0.485 | 4.1181
0.486 | 4.116
0.487 | 4.114
0.488 | 4.1119
0.489 | 4.1098
0.49 | 4.1078
0.491 | 4.1057
0.492 | 4.1037
0.493 | 4.1016
0.494 | 4.0996
0.495 | 4.0976
0.496 | 4.0956
0.497 | 4.0935
0.498 | 4.0915
0.499 | 4.0895
0.5 | 4.0875
0.501 | 4.0855
0.502 | 4.0835
0.503 | 4.0815
0.504 | 4.0795
0.505 | 4.0775
0.506 | 4.0755
0.507 | 4.0735
0.508 | 4.0716
0.509 | 4.0696
0.51 | 4.0676
0.511 | 4.0656
0.512 | 4.0637
0.513 | 4.0617
0.514 | 4.0598
0.515 | 4.0578
0.516 | 4.0558
0.517 | 4.0539
0.518 | 4.052
0.519 | 4.05
0.52 | 4.0481
0.521 | 4.0462
0.522 | 4.0442
0.523 | 4.0423
0.524 | 4.0404
0.525 | 4.0385
0.526 | 4.0366
0.527 | 4.0347
0.528 | 4.0328
0.529 | 4.0309
0.53 | 4.029
0.531 | 4.0271
0.532 | 4.0252
0.533 | 4.0234
0.534 | 4.0215
0.535 | 4.0197
0.536 | 4.0178
0.537 | 4.016
0.538 | 4.0141
0.539 | 4.0123
0.54 | 4.0105
0.541 | 4.0087
0.542 | 4.0068
0.543 | 4.005
0.544 | 4.0032
0.545 | 4.0014
0.546 | 3.9997
0.547 | 3.9979
0.548 | 3.9961
0.549 | 3.9944
0.55 | 3.9926
0.551 | 3.9908
0.552 | 3.9891
0.553 | 3.9874
0.554 | 3.9856
0.555 | 3.9839
0.556 | 3.9821
0.557 | 3.9804
0.558 | 3.9787
0.559 | 3.9769
0.56 | 3.9752
0.561 | 3.9735
0.562 | 3.9717
0.563 | 3.97
0.564 | 3.9683
0.565 | 3.9666
0.566 | 3.9649
0.567 | 3.9632
0.568 | 3.9615
0.569 | 3.9598
0.57 | 3.9581
0.571 | 3.9565
0.572 | 3.9548
0.573 | 3.9531
0.574 | 3.9515
0.575 | 3.9498
0.576 | 3.9482
0.577 | 3.9465
0.578 | 3.9449
0.579 | 3.9433
0.58 | 3.9417
0.581 | 3.9401
0.582 | 3.9385
0.583 | 3.9369
0.584 | 3.9353
0.585 | 3.9337
0.586 | 3.9321
0.587 | 3.9306
0.588 | 3.929
0.589 | 3.9275
0.59 | 3.926
0.591 | 3.9245
0.592 | 3.923
0.593 | 3.9215
0.594 | 3.92
0.595 | 3.9185
0.596 | 3.917
0.597 | 3.9156
0.598 | 3.9141
0.599 | 3.9127
0.6 | 3.9113
0.601 | 3.9099
0.602 | 3.9085
0.603 | 3.9071
0.604 | 3.9057
0.605 | 3.9043
0.606 | 3.9029
0.607 | 3.9015
0.608 | 3.9002
0.609 | 3.8988
0.61 | 3.8974
0.611 | 3.8961
0.612 | 3.8947
0.613 | 3.8934
0.614 | 3.892
0.615 | 3.8907
0.616 | 3.8894
0.617 | 3.888
0.618 | 3.8867
0.619 | 3.8854
0.62 | 3.8841
0.621 | 3.8828
0.622 | 3.8815
0.623 | 3.8803
0.624 | 3.879
0.625 | 3.8777
0.626 | 3.8765
0.627 | 3.8752
0.628 | 3.874
0.629 | 3.8727
0.63 | 3.8715
0.631 | 3.8703
0.632 | 3.8691
0.633 | 3.8679
0.634 | 3.8667
0.635 | 3.8655
0.636 | 3.8644
0.637 | 3.8632
0.638 | 3.862
0.639 | 3.8609
0.64 | 3.8598
0.641 | 3.8586
0.642 | 3.8575
0.643 | 3.8564
0.644 | 3.8553
0.645 | 3.8542
0.646 | 3.8532
0.647 | 3.8521
0.648 | 3.8511
0.649 | 3.85
0.65 | 3.849
0.651 | 3.848
0.652 | 3.847
0.653 | 3.846
0.654 | 3.845
0.655 | 3.844
0.656 | 3.843
0.657 | 3.842
0.658 | 3.841
0.659 | 3.8401
0.66 | 3.8391
0.661 | 3.8381
0.662 | 3.8372
0.663 | 3.8363
0.664 | 3.8353
0.665 | 3.8344
0.666 | 3.8335
0.667 | 3.8326
0.668 | 3.8316
0.669 | 3.8307
0.67 | 3.8298
0.671 | 3.8289
0.672 | 3.8281
0.673 | 3.8272
0.674 | 3.8263
0.675 | 3.8254
0.676 | 3.8246
0.677 | 3.8237
0.678 | 3.8229
0.679 | 3.822
0.68 | 3.8212
0.681 | 3.8204
0.682 | 3.8195
0.683 | 3.8187
0.684 | 3.8179
0.685 | 3.8171
0.686 | 3.8163
0.687 | 3.8155
0.688 | 3.8147
0.689 | 3.8139
0.69 | 3.8131
0.691 | 3.8124
0.692 | 3.8116
0.693 | 3.8109
0.694 | 3.8101
0.695 | 3.8094
0.696 | 3.8086
0.697 | 3.8079
0.698 | 3.8071
0.699 | 3.8064
0.7 | 3.8057
0.701 | 3.805
0.702 | 3.8043
0.703 | 3.8036
0.704 | 3.8029
0.705 | 3.8022
0.706 | 3.8015
0.707 | 3.8008
0.708 | 3.8002
0.709 | 3.7995
0.71 | 3.7988
0.711 | 3.7982
0.712 | 3.7975
0.713 | 3.7969
0.714 | 3.7962
0.715 | 3.7956
0.716 | 3.7949
0.717 | 3.7943
0.718 | 3.7937
0.719 | 3.7931
0.72 | 3.7924
0.721 | 3.7918
0.722 | 3.7912
0.723 | 3.7906
0.724 | 3.79
0.725 | 3.7894
0.726 | 3.7888
0.727 | 3.7882
0.728 | 3.7876
0.729 | 3.787
0.73 | 3.7865
0.731 | 3.7859
0.732 | 3.7853
0.733 | 3.7847
0.734 | 3.7841
0.735 | 3.7836
0.736 | 3.783
0.737 | 3.7824
0.738 | 3.7819
0.739 | 3.7813
0.74 | 3.7807
0.741 | 3.7802
0.742 | 3.7796
0.743 | 3.7791
0.744 | 3.7785
0.745 | 3.778
0.746 | 3.7774
0.747 | 3.7769
0.748 | 3.7763
0.749 | 3.7757
0.75 | 3.7752
0.751 | 3.7747
0.752 | 3.7741
0.753 | 3.7736
0.754 | 3.773
0.755 | 3.7725
0.756 | 3.772
0.757 | 3.7714
0.758 | 3.7709
0.759 | 3.7704
0.76 | 3.7699
0.761 | 3.7694
0.762 | 3.7689
0.763 | 3.7684
0.764 | 3.7679
0.765 | 3.7674
0.766 | 3.7669
0.767 | 3.7664
0.768 | 3.7659
0.769 | 3.7654
0.77 | 3.7649
0.771 | 3.7644
0.772 | 3.7639
0.773 | 3.7634
0.774 | 3.7629
0.775 | 3.7624
0.776 | 3.7619
0.777 | 3.7615
0.778 | 3.761
0.779 | 3.7605
0.78 | 3.76
0.781 | 3.7595
0.782 | 3.759
0.783 | 3.7586
0.784 | 3.7581
0.785 | 3.7576
0.786 | 3.7571
0.787 | 3.7566
0.788 | 3.7561
0.789 | 3.7557
0.79 | 3.7552
0.791 | 3.7547
0.792 | 3.7542
0.793 | 3.7537
0.794 | 3.7532
0.795 | 3.7527
0.796 | 3.7522
0.797 | 3.7517
0.798 | 3.7512
0.799 | 3.7507
0.8 | 3.7502
0.801 | 3.7497
0.802 | 3.7492
0.803 | 3.7487
0.804 | 3.7482
0.805 | 3.7477
0.806 | 3.7472
0.807 | 3.7467
0.808 | 3.7462
0.809 | 3.7457
0.81 | 3.7452
0.811 | 3.7447
0.812 | 3.7442
0.813 | 3.7437
0.814 | 3.7432
0.815 | 3.7427
0.816 | 3.7422
0.817 | 3.7417
0.818 | 3.7412
0.819 | 3.7407
0.82 | 3.7402
0.821 | 3.7397
0.822 | 3.7392
0.823 | 3.7387
0.824 | 3.7382
0.825 | 3.7377
0.826 | 3.7372
0.827 | 3.7367
0.828 | 3.7361
0.829 | 3.7356
0.83 | 3.7351
0.831 | 3.7346
0.832 | 3.7341
0.833 | 3.7336
0.834 | 3.7331
0.835 | 3.7326
0.836 | 3.732
0.837 | 3.7315
0.838 | 3.731
0.839 | 3.7305
0.84 | 3.7299
0.841 | 3.7294
0.842 | 3.7289
0.843 | 3.7283
0.844 | 3.7278
0.845 | 3.7273
0.846 | 3.7267
0.847 | 3.7262
0.848 | 3.7256
0.849 | 3.7251
0.85 | 3.7245
0.851 | 3.7239
0.852 | 3.7234
0.853 | 3.7228
0.854 | 3.7223
0.855 | 3.7217
0.856 | 3.7212
0.857 | 3.7206
0.858 | 3.72
0.859 | 3.7195
0.86 | 3.7189
0.861 | 3.7184
0.862 | 3.7178
0.863 | 3.7172
0.864 | 3.7167
0.865 | 3.7161
0.866 | 3.7155
0.867 | 3.715
0.868 | 3.7144
0.869 | 3.7138
0.87 | 3.7132
0.871 | 3.7126
0.872 | 3.7121
0.873 | 3.7115
0.874 | 3.7109
0.875 | 3.7103
0.876 | 3.7097
0.877 | 3.7091
0.878 | 3.7085
0.879 | 3.7079
0.88 | 3.7073
0.881 | 3.7067
0.882 | 3.706
0.883 | 3.7054
0.884 | 3.7048
0.885 | 3.7042
0.886 | 3.7035
0.887 | 3.7029
0.888 | 3.7022
0.889 | 3.7016
0.89 | 3.7009
0.891 | 3.7002
0.892 | 3.6996
0.893 | 3.6989
0.894 | 3.6982
0.895 | 3.6975
0.896 | 3.6968
0.897 | 3.6961
0.898 | 3.6954
0.899 | 3.6947
0.9 | 3.694
0.901 | 3.6933
0.902 | 3.6925
0.903 | 3.6918
0.904 | 3.6911
0.905 | 3.6903
0.906 | 3.6896
0.907 | 3.6889
0.908 | 3.6881
0.909 | 3.6874
0.91 | 3.6866
0.911 | 3.6858
0.912 | 3.6851
0.913 | 3.6843
0.914 | 3.6835
0.915 | 3.6827
0.916 | 3.6819
0.917 | 3.6811
0.918 | 3.6803
0.919 | 3.6795
0.92 | 3.6787
0.921 | 3.6779
0.922 | 3.677
0.923 | 3.6762
0.924 | 3.6753
0.925 | 3.6745
0.926 | 3.6736
0.927 | 3.6727
0.928 | 3.6718
0.929 | 3.6709
0.93 | 3.67
0.931 | 3.6691
0.932 | 3.6682
0.933 | 3.6673
0.934 | 3.6663
0.935 | 3.6654
0.936 | 3.6644
0.937 | 3.6634
0.938 | 3.6624
0.939 | 3.6614
0.94 | 3.6604
0.941 | 3.6594
0.942 | 3.6583
0.943 | 3.6573
0.944 | 3.6562
0.945 | 3.6551
0.946 | 3.654
0.947 | 3.6529
0.948 | 3.6518
0.949 | 3.6507
0.95 | 3.6495
0.951 | 3.6483
0.952 | 3.6471
0.953 | 3.6459
0.954 | 3.6446
0.955 | 3.6434
0.956 | 3.642
0.957 | 3.6407
0.958 | 3.6393
0.959 | 3.6379
0.96 | 3.6364
0.961 | 3.6349
0.962 | 3.6334
0.963 | 3.6318
0.964 | 3.6302
0.965 | 3.6285
0.966 | 3.6268
0.967 | 3.625
0.968 | 3.6232
0.969 | 3.6214
0.97 | 3.6195
0.971 | 3.6176
0.972 | 3.6156
0.973 | 3.6135
0.974 | 3.6114
0.975 | 3.6091
0.976 | 3.6067
0.977 | 3.604
0.978 | 3.6012
0.979 | 3.5981
0.98 | 3.5947
0.981 | 3.5911
0.982 | 3.5873
0.983 | 3.5832
0.984 | 3.5787
0.985 | 3.5735
0.986 | 3.5676
0.987 | 3.5608
0.988 | 3.553
0.989 | 3.544
0.99 | 3.5338
0.991 | 3.5171
0.992 | 3.4897
0.993 | 3.4526
0.994 | 3.4069
0.995 | 3.3537
0.996 | 3.294
0.997 | 3.2291
0.998 | 3.1599
0.999 | 3.0876
1 | 3.0132

## dUocpPos
0 | -2.62098
0.001 | -2.62096
0.002 | -2.62092
0.003 | -2.62088
0.004 | -2.62084
0.005 | -2.6208
0.006 | -2.62076
0.007 | -2.62072
0.008 | -2.62068
0.009 | -2.62064
0.01 | -2.6206
0.011 | -2.62056
0.012 | -2.62052
0.013 | -2.62048
0.014 | -2.62044
0.015 | -2.6204
0.016 | -2.62036
0.017 | -2.62032
0.018 | -2.62028
0.019 | -2.62024
0.02 | -2.6202
0.021 | -2.62016
0.022 | -2.62012
0.023 | -2.62008
0.024 | -2.62004
0.025 | -2.62
0.026 | -2.61996
0.027 | -2.61992
0.028 | -2.61988
0.029 | -2.61984
0.03 | -2.6198
0.031 | -2.61976
0.032 | -2.61972
0.033 | -2.61968
0.034 | -2.61964
0.035 | -2.6196
0.036 | -2.61956
0.037 | -2.61952
0.038 | -2.61948
0.039 | -2.61944
0.04 | -2.6194
0.041 | -2.61936
0.042 | -2.61932
0.043 | -2.61928
0.044 | -2.61924
0.045 | -2.6192
0.046 | -2.61916
0.047 | -2.61912
0.048 | -2.61908
0.049 | -2.61904
0.05 | -2.61898
0.051 | -2.618883
0.052 | -2.61877
0.053 | -2.618663
0.054 | -2.618559
0.055 | -2.618461
0.056 | -2.618367
0.057 | -2.618279
0.058 | -2.618195
0.059 | -2.618116
0.06 | -2.618041
0.061 | -2.617972
0.062 | -2.617907
0.063 | -2.617847
0.064 | -2.617792
0.065 | -2.617741
0.066 | -2.617696
0.067 | -2.617655
0.068 | -2.617619
0.069 | -2.617588
0.07 | -2.617561
0.071 | -2.61754
0.072 | -2.617523
0.073 | -2.617511
0.074 | -2.617504
0.075 | -2.617501
0.076 | -2.617504
0.077 | -2.617511
0.078 | -2.617523
0.079 | -2.61754
0.08 | -2.617561
0.081 | -2.617588
0.082 | -2.617619
0.083 | -2.617655
0.084 | -2.617696
0.085 | -2.617741
0.086 | -2.617792
0.087 | -2.617847
0.088 | -2.617907
0.089 | -2.617972
0.09 | -2.618041
0.091 | -2.618116
0.092 | -2.618195
0.093 | -2.618279
0.094 | -2.618367
0.095 | -2.618461
0.096 | -2.618559
0.097 | -2.618663
0.098 | -2.61877
0.099 | -2.618874
0.1 | -2.61899
0.101 | -2.619117
0.102 | -2.61923
0.103 | -2.619338
0.104 | -2.619441
0.105 | -2.619539
0.106 | -2.619633
0.107 | -2.619722
0.108 | -2.619806
0.109 | -2.619885
0.11 | -2.61996
0.111 | -2.620029
0.112 | -2.620094
0.113 | -2.620154
0.114 | -2.620209
0.115 | -2.62026
0.116 | -2.620305
0.117 | -2.620346
0.118 | -2.620382
0.119 | -2.620413
0.12 | -2.62044
0.121 | -2.620461
0.122 | -2.620478
0.123 | -2.62049
0.124 | -2.620497
0.125 | -2.6205
0.126 | -2.620497
0.127 | -2.62049
0.128 | -2.620478
0.129 | -2.620461
0.13 | -2.62044
0.131 | -2.620413
0.132 | -2.620382
0.133 | -2.620346
0.134 | -2.620305
0.135 | -2.62026
0.136 | -2.620209
0.137 | -2.620154
0.138 | -2.620094
0.139 | -2.620029
0.14 | -2.61996
0.141 | -2.619885
0.142 | -2.619806
0.143 | -2.619722
0.144 | -2.619633
0.145 | -2.619539
0.146 | -2.619441
0.147 | -2.619338
0.148 | -2.61923
0.149 | -2.619107
0.15 | -2.61899
0.151 | -2.618883
0.152 | -2.61877
0.153 | -2.618663
0.154 | -2.618559
0.155 | -2.618461
0.156 | -2.618367
0.157 | -2.618279
0.158 | -2.618195
0.159 | -2.618116
0.16 | -2.618041
0.161 | -2.617972
0.162 | -2.617907
0.163 | -2.617847
0.164 | -2.617792
0.165 | -2.617741
0.166 | -2.617696
0.167 | -2.617655
0.168 | -2.617619
0.169 | -2.617588
0.17 | -2.617561
0.171 | -2.61754
0.172 | -2.617523
0.173 | -2.617511
0.174 | -2.617504
0.175 | -2.617501
0.176 | -2.617504
0.177 | -2.617511
0.178 | -2.617523
0.179 | -2.61754
0.18 | -2.617561
0.181 | -2.617588
0.182 | -2.617619
0.183 | -2.617655
0.184 | -2.617696
0.185 | -2.617741
0.186 | -2.617792
0.187 | -2.617847
0.188 | -2.617907
0.189 | -2.617972
0.19 | -2.618041
0.191 | -2.618116
0.192 | -2.618195
0.193 | -2.618279
0.194 | -2.618367
0.195 | -2.618461
0.196 | -2.618559
0.197 | -2.618663
0.198 | -2.61877
0.199 | -2.618874
0.2 | -2.61899
0.201 | -2.619117
0.202 | -2.61923
0.203 | -2.619338
0.204 | -2.619441
0.205 | -2.619539
0.206 | -2.619633
0.207 | -2.619722
0.208 | -2.619806
0.209 | -2.619885
0.21 | -2.61996
0.211 | -2.620029
0.212 | -2.620094
0.213 | -2.620154
0.214 | -2.620209
0.215 | -2.62026
0.216 | -2.620305
0.217 | -2.620346
0.218 | -2.620382
0.219 | -2.620413
0.22 | -2.62044
0.221 | -2.620461
0.222 | -2.620478
0.223 | -2.62049
0.224 | -2.620497
0.225 | -2.6205
0.226 | -2.620497
0.227 | -2.62049
0.228 | -2.620478
0.229 | -2.620461
0.23 | -2.62044
0.231 | -2.620413
0.232 | -2.620382
0.233 | -2.620346
0.234 | -2.620305
0.235 | -2.62026
0.236 | -2.620209
0.237 | -2.620154
0.238 | -2.620094
0.239 | -2.620029
0.24 | -2.61996
0.241 | -2.619885
0.242 | -2.619806
0.243 | -2.619722
0.244 | -2.619633
0.245 | -2.619539
0.246 | -2.619441
0.247 | -2.619338
0.248 | -2.61923
0.249 | -2.619107
0.25 | -2.620494
0.251 | -2.624773
0.252 | -2.630243
0.253 | -2.63535
0.254 | -2.640094
0.255 | -2.644474
0.256 | -2.648492
0.257 | -2.652145
0.258 | -2.655436
0.259 | -2.658363
0.26 | -2.660927
0.261 | -2.663127
0.262 | -2.664964
0.263 | -2.666438
0.264 | -2.667549
0.265 | -2.668296
0.266 | -2.66868
0.267 | -2.6687
0.268 | -2.668358
0.269 | -2.667651
0.27 | -2.666582
0.271 | -2.665149
0.272 | -2.663353
0.273 | -2.661194
0.274 | -2.658671
0.275 | -2.655785
0.276 | -2.652536
0.277 | -2.648924
0.278 | -2.644948
0.279 | -2.640608
0.28 | -2.635906
0.281 | -2.63084
0.282 | -2.625411
0.283 | -2.619618
0.284 | -2.613463
0.285 | -2.606943
0.286 | -2.600061
0.287 | -2.592815
0.288 | -2.585206
0.289 | -2.577234
0.29 | -2.568898
0.291 | -2.560199
0.292 | -2.551137
0.293 | -2.541711
0.294 | -2.531922
0.295 | -2.52177
0.296 | -2.511254
0.297 | -2.500375
0.298 | -2.489133
0.299 | -2.477515
0.3 | -2.466318
0.301 | -2.456511
0.302 | -2.447593
0.303 | -2.438906
0.304 | -2.430449
0.305 | -2.422222
0.306 | -2.414226
0.307 | -2.40646
0.308 | -2.398924
0.309 | -2.391619
0.31 | -2.384544
0.311 | -2.377699
0.312 | -2.371084
0.313 | -2.3647
0.314 | -2.358546
0.315 | -2.352622
0.316 | -2.346929
0.317 | -2.341466
0.318 | -2.336233
0.319 | -2.33123
0.32 | -2.326458
0.321 | -2.321916
0.322 | -2.317605
0.323 | -2.313523
0.324 | -2.309672
0.325 | -2.306051
0.326 | -2.302661
0.327 | -2.299501
0.328 | -2.296571
0.329 | -2.293871
0.33 | -2.291402
0.331 | -2.289163
0.332 | -2.287154
0.333 | -2.285375
0.334 | -2.283827
0.335 | -2.282509
0.336 | -2.281422
0.337 | -2.280564
0.338 | -2.279937
0.339 | -2.279541
0.34 | -2.279374
0.341 | -2.279438
0.342 | -2.279732
0.343 | -2.280257
0.344 | -2.281011
0.345 | -2.281996
0.346 | -2.283212
0.347 | -2.284657
0.348 | -2.286333
0.349 | -2.288202
0.35 | -2.288566
0.351 | -2.28564
0.352 | -2.281106
0.353 | -2.276769
0.354 | -2.27263
0.355 | -2.268689
0.356 | -2.264945
0.357 | -2.2614
0.358 | -2.258053
0.359 | -2.254903
0.36 | -2.251951
0.361 | -2.249198
0.362 | -2.246642
0.363 | -2.244284
0.364 | -2.242124
0.365 | -2.240161
0.366 | -2.238397
0.367 | -2.236831
0.368 | -2.235462
0.369 | -2.234291
0.37 | -2.233319
0.371 | -2.232544
0.372 | -2.231967
0.373 | -2.231588
0.374 | -2.231407
0.375 | -2.231423
0.376 | -2.231638
0.377 | -2.23205
0.378 | -2.232661
0.379 | -2.233469
0.38 | -2.234475
0.381 | -2.235679
0.382 | -2.237081
0.383 | -2.238681
0.384 | -2.240479
0.385 | -2.242474
0.386 | -2.244668
0.387 | -2.247059
0.388 | -2.249649
0.389 | -2.252436
0.39 | -2.255421
0.391 | -2.258604
0.392 | -2.261985
0.393 | -2.265563
0.394 | -2.26934
0.395 | -2.273315
0.396 | -2.277487
0.397 | -2.281857
0.398 | -2.286425
0.399 | -2.291092
0.4 | -2.296822
0.401 | -2.304192
0.402 | -2.311938
0.403 | -2.319295
0.404 | -2.326263
0.405 | -2.33284
0.406 | -2.339028
0.407 | -2.344826
0.408 | -2.350234
0.409 | -2.355252
0.41 | -2.359881
0.411 | -2.36412
0.412 | -2.367969
0.413 | -2.371428
0.414 | -2.374498
0.415 | -2.377177
0.416 | -2.379467
0.417 | -2.381368
0.418 | -2.382878
0.419 | -2.383999
0.42 | -2.38473
0.421 | -2.385071
0.422 | -2.385022
0.423 | -2.384584
0.424 | -2.383756
0.425 | -2.382538
0.426 | -2.38093
0.427 | -2.378933
0.428 | -2.376545
0.429 | -2.373768
0.43 | -2.370602
0.431 | -2.367045
0.432 | -2.363099
0.433 | -2.358763
0.434 | -2.354037
0.435 | -2.348921
0.436 | -2.343416
0.437 | -2.337521
0.438 | -2.331236
0.439 | -2.324561
0.44 | -2.317496
0.441 | -2.310042
0.442 | -2.302198
0.443 | -2.293964
0.444 | -2.285341
0.445 | -2.276328
0.446 | -2.266924
0.447 | -2.257132
0.448 | -2.246949
0.449 | -2.236333
0.45 | -2.227252
0.451 | -2.221708
0.452 | -2.217914
0.453 | -2.214091
0.454 | -2.21024
0.455 | -2.206361
0.456 | -2.202455
0.457 | -2.19852
0.458 | -2.194557
0.459 | -2.190566
0.46 | -2.186548
0.461 | -2.182501
0.462 | -2.178427
0.463 | -2.174324
0.464 | -2.170194
0.465 | -2.166035
0.466 | -2.161849
0.467 | -2.157634
0.468 | -2.153392
0.469 | -2.149121
0.47 | -2.144823
0.471 | -2.140497
0.472 | -2.136142
0.473 | -2.13176
0.474 | -2.12735
0.475 | -2.122912
0.476 | -2.118445
0.477 | -2.113951
0.478 | -2.109429
0.479 | -2.104879
0.48 | -2.100301
0.481 | -2.095695
0.482 | -2.091061
0.483 | -2.086399
0.484 | -2.081709
0.485 | -2.076991
0.486 | -2.072245
0.487 | -2.067471
0.488 | -2.062669
0.489 | -2.057839
0.49 | -2.052981
0.491 | -2.048096
0.492 | -2.043182
0.493 | -2.03824
0.494 | -2.03327
0.495 | -2.028273
0.496 | -2.023247
0.497 | -2.018193
0.498 | -2.013112
0.499 | -2.007941
0.5 | -2.003453
0.501 | -2.000274
0.502 | -1.997595
0.503 | -1.994815
0.504 | -1.991936
0.505 | -1.988957
0.506 | -1.985878
0.507 | -1.982699
0.508 | -1.979420324
0.509 | -1.976042
0.51 | -1.972563
0.511 | -1.968984
0.512 | -1.965306
0.513 | -1.961528
0.514 | -1.957649
0.515 | -1.953671
0.516 | -1.949593
0.517 | -1.945415
0.518 | -1.941137
0.519 | -1.936759
0.52 | -1.932281
0.521 | -1.927703672
0.522 | -1.923026
0.523 | -1.918249
0.524 | -1.913371
0.525 | -1.908394
0.526 | -1.903317
0.527 | -1.898139
0.528 | -1.892862404
0.529 | -1.887485
0.53 | -1.882009
0.531 | -1.876432
0.532 | -1.870755
0.533 | -1.864978
0.534 | -1.859102
0.535 | -1.853125
0.536 | -1.847049
0.537 | -1.840873
0.538 | -1.834597
0.539 | -1.828221
0.54 | -1.821745
0.541 | -1.815169
0.542 | -1.808493
0.543 | -1.801717
0.544 | -1.794841
0.545 | -1.787866
0.546 | -1.78079
0.547 | -1.773615
0.548 | -1.76634
0.549 | -1.758889
0.55 | -1.752924
0.551 | -1.749922
0.552 | -1.748165
0.553 | -1.746192
0.554 | -1.744005
0.555 | -1.741602
0.556 | -1.738984
0.557 | -1.736151
0.558 | -1.733103
0.559 | -1.72984
0.56 | -1.726361
0.561 | -1.722668
0.562 | -1.718759
0.563 | -1.714635
0.564 | -1.710296
0.565 | -1.705742
0.566 | -1.700973
0.567 | -1.695989
0.568 | -1.69079
0.569 | -1.685375
0.57 | -1.679746
0.571 | -1.673901
0.572 | -1.667841
0.573 | -1.661566
0.574 | -1.655076
0.575 | -1.64837
0.576 | -1.64145
0.577 | -1.634314
0.578 | -1.626964
0.579 | -1.619398
0.58 | -1.611617
0.581 | -1.603621
0.582 | -1.59541
0.583 | -1.586984
0.584 | -1.578342
0.585 | -1.569486
0.586 | -1.560414
0.587 | -1.551127
0.588 | -1.541625
0.589 | -1.531908
0.59 | -1.521976
0.591 | -1.511829
0.592 | -1.501466
0.593 | -1.490888
0.594 | -1.480096
0.595 | -1.469088
0.596 | -1.457865
0.597 | -1.446427
0.598 | -1.434774
0.599 | -1.422978
0.6 | -1.412894
0.601 | -1.406544
0.602 | -1.40210863
0.603 | -1.397531
0.604 | -1.392811
0.605 | -1.387949
0.606 | -1.38294479
0.607 | -1.377798
0.608 | -1.372509
0.609 | -1.367077
0.61 | -1.361503
0.611 | -1.35578644
0.612 | -1.349928
0.613 | -1.343926
0.614 | -1.337783
0.615 | -1.33149692
0.616 | -1.325069
0.617 | -1.318498
0.618 | -1.311785
0.619 | -1.304929
0.62 | -1.297931
0.621 | -1.290791
0.622 | -1.283509
0.623 | -1.276084
0.624 | -1.268516
0.625 | -1.260807
0.626 | -1.252954
0.627 | -1.24496
0.628 | -1.236823
0.629 | -1.228544
0.63 | -1.220122
0.631 | -1.211558
0.632 | -1.20285163
0.633 | -1.194003
0.634 | -1.185012
0.635 | -1.175878
0.636 | -1.166602
0.637 | -1.157184
0.638 | -1.147623
0.639 | -1.13792
0.64 | -1.128075
0.641 | -1.118087
0.642 | -1.107957
0.643 | -1.097684
0.644 | -1.087269
0.645 | -1.076712
0.646 | -1.066012
0.647 | -1.05517
0.648 | -1.044185
0.649 | -1.033059
0.65 | -1.023047
0.651 | -1.015387
0.652 | -1.008925
0.653 | -1.002502
0.654 | -0.9960916
0.655 | -0.9896951
0.656 | -0.983312
0.657 | -0.9769425
0.658 | -0.9705864
0.659 | -0.9642438
0.66 | -0.9579147
0.661 | -0.9515991
0.662 | -0.9452969
0.663 | -0.9390082
0.664 | -0.9327329
0.665 | -0.9264712
0.666 | -0.9202229
0.667 | -0.9139881
0.668 | -0.9077668
0.669 | -0.9015589
0.67 | -0.8953645
0.671 | -0.8891836
0.672 | -0.8830161
0.673 | -0.8768622
0.674 | -0.8707217
0.675 | -0.8645946
0.676 | -0.8584811
0.677 | -0.852381
0.678 | -0.8462944
0.679 | -0.8402213
0.68 | -0.8341616
0.681 | -0.8281154
0.682 | -0.8220827
0.683 | -0.8160635
0.684 | -0.8100577
0.685 | -0.8040654
0.686 | -0.7980866
0.687 | -0.7921212
0.688 | -0.7861694
0.689 | -0.780231
0.69 | -0.774306
0.691 | -0.7683946
0.692 | -0.7624966
0.693 | -0.7566121
0.694 | -0.7507411
0.695 | -0.7448835
0.696 | -0.7390394
0.697 | -0.7332088
0.698 | -0.7273917
0.699 | -0.7216917
0.7 | -0.7158456
0.701 | -0.7098256
0.702 | -0.7039429
0.703 | -0.6981691
0.704 | -0.6925040804
0.705 | -0.6869479
0.706 | -0.6815006
0.707 | -0.6761621
0.708 | -0.6709324
0.709 | -0.6658116
0.71 | -0.6607996
0.711 | -0.6558965
0.712 | -0.6511022
0.713 | -0.6464167
0.714 | -0.6418401
0.715 | -0.6373723
0.716 | -0.6330133
0.717 | -0.6287632
0.718 | -0.6246219
0.719 | -0.6205895
0.72 | -0.6166659
0.721 | -0.6128511
0.722 | -0.6091452
0.723 | -0.6055481
0.724 | -0.6020598084
0.725 | -0.5986804
0.726 | -0.5954098084
0.727 | -0.5922481
0.728 | -0.5891952
0.729 | -0.5862510904
0.73 | -0.5834159
0.731 | -0.5806894664
0.732 | -0.5780719
0.733 | -0.5755632
0.734 | -0.5731633
0.735 | -0.5708723
0.736 | -0.5686901
0.737 | -0.5666167
0.738 | -0.5646522
0.739 | -0.5627965
0.74 | -0.5610496
0.741 | -0.5594116
0.742 | -0.5578824
0.743 | -0.5564621
0.744 | -0.5551506
0.745 | -0.5539479
0.746 | -0.5528541
0.747 | -0.5518691
0.748 | -0.5509929
0.749 | -0.5502381
0.75 | -0.5486734
0.751 | -0.5454002
0.752 | -0.5413634
0.753 | -0.537462
0.754 | -0.5336961
0.755 | -0.5300657
0.756 | -0.5265708
0.757 | -0.5232113
0.758 | -0.5199874
0.759 | -0.5168989
0.76 | -0.5139459
0.761 | -0.5111285
0.762 | -0.5084465
0.763 | -0.5058999
0.764 | -0.5034889
0.765 | -0.5012134
0.766 | -0.4990733
0.767 | -0.4970688
0.768 | -0.4951997
0.769 | -0.4934661
0.77 | -0.491868
0.771 | -0.4904054
0.772 | -0.4890783
0.773 | -0.4878866
0.774 | -0.4868305
0.775 | -0.4859098312
0.776 | -0.4851247
0.777 | -0.484475
0.778 | -0.4839608
0.779 | -0.483582
0.78 | -0.4833388212
0.781 | -0.4832311
0.782 | -0.4832588
0.783 | -0.4834221
0.784 | -0.4837208
0.785 | -0.484155
0.786 | -0.4847247
0.787 | -0.4854299
0.788 | -0.4862705
0.789 | -0.4872466968
0.79 | -0.4883583
0.791 | -0.4896055
0.792 | -0.4909881
0.793 | -0.4925061976
0.794 | -0.4941598
0.795 | -0.4959489
0.796 | -0.4978734
0.797 | -0.4999334936
0.798 | -0.502129
0.799 | -0.5044476
0.8 | -0.505979
0.801 | -0.5057736
0.802 | -0.5047178
0.803 | -0.5037504
0.804 | -0.5028712
0.805 | -0.5020804
0.806 | -0.501378
0.807 | -0.5007638
0.808 | -0.500238
0.809 | -0.4998005
0.81 | -0.4994514
0.811 | -0.4991905
0.812 | -0.499018
0.813 | -0.4989339
0.814 | -0.498938
0.815 | -0.4990305
0.816 | -0.4992113
0.817 | -0.4994805
0.818 | -0.4998379
0.819 | -0.5002837
0.82 | -0.5008179
0.821 | -0.5014403
0.822 | -0.5021511
0.823 | -0.5029503
0.824 | -0.5038377055
0.825 | -0.5048135
0.826 | -0.5058776
0.827 | -0.50703
0.828 | -0.5082708
0.829 | -0.5095999
0.83 | -0.5110173
0.831 | -0.5125231
0.832 | -0.5141171
0.833 | -0.5157996
0.834 | -0.5175703
0.835 | -0.5194294
0.836 | -0.5213768
0.837 | -0.5234125
0.838 | -0.5255365
0.839 | -0.527748928
0.84 | -0.5300496
0.841 | -0.5324387
0.842 | -0.5349161
0.843 | -0.5374818
0.844 | -0.5401358
0.845 | -0.542878144
0.846 | -0.5457088
0.847 | -0.5486278
0.848 | -0.5516352
0.849 | -0.5547384
0.85 | -0.5570236
0.851 | -0.5576121
0.852 | -0.5574478
0.853 | -0.5574317
0.854 | -0.5575638
0.855 | -0.5578442
0.856 | -0.5582729
0.857 | -0.5588497
0.858 | -0.5595748
0.859 | -0.5604482
0.86 | -0.5614698
0.861 | -0.5626396192
0.862 | -0.5639577
0.863 | -0.565424
0.864 | -0.5670385612
0.865 | -0.5688014
0.866 | -0.5707124
0.867 | -0.5727717
0.868 | -0.5749792
0.869 | -0.5773349
0.87 | -0.5798389
0.871 | -0.5824912
0.872 | -0.5852917
0.873 | -0.5882404
0.874 | -0.5913374
0.875 | -0.5945826
0.876 | -0.597976
0.877 | -0.6015177
0.878 | -0.6052076
0.879 | -0.6090458
0.88 | -0.6130322
0.881 | -0.6171668
0.882 | -0.6214497
0.883 | -0.6258809
0.884 | -0.6304602
0.885 | -0.6351878
0.886 | -0.6400637
0.887 | -0.6450878
0.888 | -0.6502601
0.889 | -0.6555807
0.89 | -0.6610495
0.891 | -0.6666666
0.892 | -0.6724319
0.893 | -0.6783454
0.894 | -0.6844072
0.895 | -0.6906172
0.896 | -0.6969755
0.897 | -0.703482
0.898 | -0.7101367
0.899 | -0.7169497
0.9 | -0.7227816516
0.901 | -0.7265458
0.902 | -0.7294311
0.903 | -0.7325644
0.904 | -0.7359456
0.905 | -0.7395747
0.906 | -0.7434517
0.907 | -0.7475766
0.908 | -0.7519495
0.909 | -0.7565702
0.91 | -0.7614388
0.911 | -0.7665554
0.912 | -0.7719199
0.913 | -0.7775322
0.914 | -0.7833925
0.915 | -0.7895007384
0.916 | -0.7958568
0.917 | -0.8024609
0.918 | -0.8093128
0.919 | -0.8164126
0.92 | -0.8237604
0.921 | -0.8313560616
0.922 | -0.8391996
0.923 | -0.8472911
0.924 | -0.8556305
0.925 | -0.8642178
0.926 | -0.873053
0.927 | -0.8821362
0.928 | -0.8914672
0.929 | -0.9010461
0.93 | -0.910873
0.931 | -0.9209478
0.932 | -0.9312704
0.933 | -0.941841
0.934 | -0.9526595
0.935 | -0.9637259
0.936 | -0.9750403
0.937 | -0.9866025
0.938 | -0.9984126
0.939 | -1.010471
0.94 | -1.022777
0.941 | -1.035331
0.942 | -1.048132
0.943 | -1.061182
0.944 | -1.07448
0.945 | -1.088025
0.946 | -1.101819
0.947 | -1.11586
0.948 | -1.130149
0.949 | -1.144674
0.95 | -1.162293
0.951 | -1.18616478
0.952 | -1.213917
0.953 | -1.24288866
0.954 | -1.273081
0.955 | -1.30449402
0.956 | -1.337127255
0.957 | -1.370981
0.958 | -1.406055
0.959 | -1.442349
0.96 | -1.479863895
0.961 | -1.518599
0.962 | -1.558554
0.963 | -1.59973
0.964 | -1.642126
0.965 | -1.685743
0.966 | -1.73058
0.967 | -1.776637
0.968 | -1.823915
0.969 | -1.872413
0.97 | -1.915455
0.971 | -1.955689
0.972 | -2.01377744
0.973 | -2.101062
0.974 | -2.217542
0.975 | -2.363218
0.976 | -2.53808952
0.977 | -2.742157
0.978 | -2.97542
0.979 | -3.237875
0.98 | -3.477593
0.981 | -3.677886
0.982 | -3.9435555
0.983 | -4.344169
0.984 | -4.879727
0.985 | -5.550229
0.986 | -6.3556755
0.987 | -7.296066
0.988 | -8.3714007
0.989 | -9.5816496
0.99 | -13.43790455
0.991 | -22.042816
0.992 | -32.272702
0.993 | -41.412352
0.994 | -49.461766
0.995 | -56.420944
0.996 | -62.289886
0.997 | -67.068592
0.998 | -70.757062
0.999 | -73.355296
1 | -74.381854

## Instructions
INSTRUCTIONS FOR USING A CELL-PARAMETER-VALUE SPREADSHEET FOR THE PHYSICS-BASED TOOLBOX
This spreadsheet contains all parameter values required to define a pseudo-2d physics-based lithium-ion cell model.
The parameters are distributed in different sections: values pertaining to the entire cell are in the "Cell Parameters" section;
values pertaining to the negative-electrode only are in the "Negative Electrode Parameters" section; values pertaining
to the separator region only are in the "Separator Parameters" section; and values pertaining to the positive-electrode
only are in the "Positive Electrode Parameters" section.
The toolbox supports entering parameters either in "standard" or "lumped" formats. The "Cell Information" section
allows the user to give a unique name to this set of cell parameters, and to indicate whether the following parameter
values are for a standard-parameter or lumped-parameter model. Internally, all parameter values are converted to
lumped parameters.
Each row of the spreadsheet has five columns. The first column is the human-readable description of the parameter.
This description is completely ignored by the toolbox, but it is recommended to use a label that is helpful to understanding
the meaning of the parameter defined in that row. The second column is the actual name of that parameter in the
code. The toolbox assigns the value to this name in the cellData structure, so this should be entered exactly as desired.
The third column specifies the value of the parameter, the fourth column specifies the activation energy, and the fifth
column specifies the units for the parameter. Once again, the toolbox ignores the fifth column (it does not perform unit
conversion, for example); it is present in the spreadsheet simply as a reminder regarding the units that the toolbox expects.
This should be set to agree with how the code interprets the parameter value.
The parameter value may be entered in one of three ways.
1) | Most of the time it is simply a numeric entry, like 421.3.
2) | However, some parameters may also be specified as functions of some argument. For example, electrode open-circuit
potential is a function of stoichiometry (theta), and can be entered as a text string representing this functional form.
An example is: "@(x) (-0.16+1.32*exp(-3*x)+10*exp(-2000*x))". This specifies a function of variable "x" and its form.
The syntax used is identical to that used by MATLAB for defining anonymous functions. If a single input argument is
specified, that argument is electrode stoichiometry; if two input arguments are specified, the second argument is
absolute temperature (in kelvin).
3) | The third way to specify a parameter is via a lookup table (LUT). The LUT is stored in a separate tab in the spreadsheet.
The tab is named by the user, for example: "UocpNeg". Then, to specify that the parameter is defined by that LUT,
the parameter value should be specified as "#<tab name>". For example, "#UocpNeg". The "#" marker tells the
toolbox that this is a LUT defined in the tab whose name follows the "#" in the string.
The LUT stored in the user-defined tab has two columns. The first column holds values of the independent variable
and the second column holds values of the dependent variable. The first row is ignored if it does not contain numeric
values, so can be used by the user to label the LUT. For example:
|  | THETA | UOCP
|  | 0 | 11.16
|  | 0.1 | 0.8179
|  | 0.2 | 0.5644
|  | 0.3 | 0.3767