## Parameters
See Instructions tab for more information
#general
Cell Information
Parameter | Code Name | Value |  | Unit
Cell name | name | NMC30 |  | n/a
Standard variables (0) or lumped variables (1) | lumped | 1 |  | n/a
Standard kinetics (0) or MSMR kinetics (1) | MSMR | 0 |  | n/a
#const
Cell Parameters
Parameter | Code Name | Value | Eact [kJ mol-1] | Unit
Cell total capacity | Q | 29.8587 | 0 | Ah
Electrolyte diffusivity / electrolyte conductivity | psi | 0.0001164515 | 0 | V K-1
Contact (current collector) resistance | Rc | 0.000534 | 0 | W
kappa D | kD | -0.000127537 | 0 | V K-1
#neg
Negative Electrode Parameters
Parameter | Code Name | Value | Eact [kJ mol-1] | Unit
OCP as function of Stoichiometry | Uocp | #UocpNeg | 0 | V
dOCP as function of Stoichiometry | dUocp | #dUocpNeg | 0 | V
Electrode Stoichiometry at 0% SOC | theta0 | 0.014 | 0 | unitless
Electrode Stoichiometry at 100% SOC | theta100 | 0.884 | 0 | unitless
Lumped Solid Phase Conductivity | sigma | 12998100 | 0 | S
Lumped Electrolyte Phase Conductivity | kappa | 6162.9356 | 0 | S
Solid-phase diffusivity CPE factor | nF | 1 | 0 | unitless
Lumped Solid Phase Diffusivity | Ds | 0.000666742 | 28.8 | s-1
Lumped Electrolyte Lithium Amount | qe | 0.876003 | 0 | Ah
Lumped Normalized reaction rate coefficient | k0 | 288.672 | 48.9 | A
Lumped alpha | alpha | 0.5 | 0 | unitless
Lumped SEI film resistance | Rf | 5e-05 | 0 | W
Double-layer capacitance | Cdl | 28.5562 | 0 | F
Double-layer CPE factor | nDL | 1 | 0 | unitless
Double-layer CPE frequency breakpoint | wDL | 6.2832e-05 | 0 | rad s-1
Double-layer resistance | Rdl | 1e-05 | 0 | W
#sep
Separator Parameters
Parameter | Code Name | Value | Eact [kJ mol-1] | Unit
Lumped Electrolyte Phase Conductivity | kappa | 22144.1577 | 0 | S
Lumped Electrolyte Lithium Amount | qe | 0.475407 | 0 | Ah
#pos
Positive Electrode Parameters
Parameter | Code Name | Value | Eact [kJ mol-1] | Unit
OCP as function of Stoichiometry | Uocp | #UocpPos | 0 | V
OCP as function of Stoichiometry | dUocp | #dUocpPos | 0 | V
Electrode Stoichiometry at 0% SOC | theta0 | 0.9615 | 0 | unitless
Electrode Stoichiometry at 100% SOC | theta100 | 0.4352 | 0 | unitless
Lumped Solid Phase Conductivity | sigma | 185109 | 0 | S
Lumped Electrolyte Phase Conductivity | kappa | 4553.379 | 0 | S
Lumped Solid Phase Diffusivity | Ds | 0.000169466 | 49.6 | s-1
Solid-phase diffusivity CPE factor | nF | 1 | 0 | unitless
Lumped Electrolyte Lithium Amount | qe | 0.578564 | 0 | Ah
Lumped Normalized reaction rate coefficient | k0 | 619.897 | 78.1 | A
Lumped alpha | alpha | 0.5 | 0 | unitless
Lumped SEI film resistance | Rf | 1e-06 | 0 | W
Double-layer capacitance | Cdl | 12.2007 | 0 | F
Double-layer CPE factor | nDL | 1 | 0 | unitless
Double-layer CPE frequency breakpoint | wDL | 6.2832e-05 | 0 | rad s-1
Double-layer resistance | Rdl | 1e-05 | 0 | W

## Instructions
INSTRUCTIONS FOR USING A CELL-PARAMETER-VALUE SPREADSHEET FOR THE PHYSICS-BASED TOOLBOX
This spreadsheet contains all parameter values required to define a pseudo-2d physics-based lithium-ion cell model.
The parameters are distributed in different sections: values pertaining to the entire cell are in the "Cell Parameters" section;
values pertaining to the negative-electrode only are in the "Negative Electrode Parameters" section; values pertaining
to the separator region only are in the "Separator Parameters" section; and values pertaining to the positive-electrode
only are in the "Positive Electrode Parameters" section.
The toolbox supports entering parameters either in "standard" or "lumped" formats. The "Cell Information" section
allows the user to give a unique name to this set of cell parameters, and to indicate whether the following parameter
values are for a standard-parameter or lumped-parameter model. Internally, all parameter values are converted to
lumped parameters.
Each row of the spreadsheet has five columns. The first column is the human-readable description of the parameter.
This description is completely ignored by the toolbox, but it is recommended to use a label that is helpful to understanding
the meaning of the parameter defined in that row. The second column is the actual name of that parameter in the
code. The toolbox assigns the value to this name in the cellData structure, so this should be entered exactly as desired.
The third column specifies the value of the parameter, the fourth column specifies the activation energy, and the fifth
column specifies the units for the parameter. Once again, the toolbox ignores the fifth column (it does not perform unit
conversion, for example); it is present in the spreadsheet simply as a reminder regarding the units that the toolbox expects.
This should be set to agree with how the code interprets the parameter value.
The parameter value may be entered in one of three ways.
1) | Most of the time it is simply a numeric entry, like 421.3.
2) | However, some parameters may also be specified as functions of some argument. For example, electrode open-circuit
potential is a function of stoichiometry (theta), and can be entered as a text string representing this functional form.
An example is: "@(x) (-0.16+1.32*exp(-3*x)+10*exp(-2000*x))". This specifies a function of variable "x" and its form.
The syntax used is identical to that used by MATLAB for defining anonymous functions. If a single input argument is
specified, that argument is electrode stoichiometry; if two input arguments are specified, the second argument is
absolute temperature (in kelvin).
3) | The third way to specify a parameter is via a lookup table (LUT). The LUT is stored in a separate tab in the spreadsheet.
The tab is named by the user, for example: "UocpNeg". Then, to specify that the parameter is defined by that LUT,
the parameter value should be specified as "#<tab name>". For example, "#UocpNeg". The "#" marker tells the
toolbox that this is a LUT defined in the tab whose name follows the "#" in the string.
The LUT stored in the user-defined tab has two columns. The first column holds values of the independent variable
and the second column holds values of the dependent variable. The first row is ignored if it does not contain numeric
values, so can be used by the user to label the LUT. For example:
|  | THETA | UOCP
|  | 0 | 11.16
|  | 0.1 | 0.8179
|  | 0.2 | 0.5644
|  | 0.3 | 0.3767

## UocpNeg
0 | 2.3345608
0.001 | 1.9754777
0.002 | 1.7328006
0.003 | 1.576607
0.004 | 1.4536266
0.005 | 1.3465585
0.006 | 1.2469625
0.007 | 1.1494213
0.008 | 1.0496902
0.009 | 0.94494031
0.01 | 0.83883248
0.011 | 0.74823599
0.012 | 0.68365448
0.013 | 0.63844547
0.014 | 0.60481379
0.015 | 0.57823544
0.016 | 0.55623643
0.017 | 0.53738989
0.018 | 0.52081738
0.019 | 0.50594576
0.02 | 0.49238239
0.021 | 0.47984708
0.022 | 0.46813284
0.023 | 0.45708221
0.024 | 0.4465722
0.025 | 0.43650457
0.026 | 0.42679921
0.027 | 0.41738961
0.028 | 0.40821971
0.029 | 0.39924169
0.03 | 0.39041451
0.031 | 0.38170297
0.032 | 0.3730774
0.033 | 0.36451378
0.034 | 0.35599454
0.035 | 0.34750998
0.036 | 0.33906042
0.037 | 0.33065894
0.038 | 0.32233427
0.039 | 0.31413281
0.04 | 0.30611824
0.041 | 0.29836696
0.042 | 0.29095876
0.043 | 0.28396451
0.044 | 0.27743505
0.045 | 0.27139521
0.046 | 0.26584435
0.047 | 0.26076176
0.048 | 0.2561139
0.049 | 0.25186103
0.05 | 0.24796196
0.051 | 0.24437721
0.052 | 0.24107072
0.053 | 0.23801092
0.054 | 0.23517279
0.055 | 0.23254282
0.056 | 0.23013216
0.057 | 0.22799507
0.058 | 0.22621658
0.059 | 0.22483185
0.06 | 0.22378335
0.061 | 0.22297908
0.062 | 0.22234264
0.063 | 0.22182191
0.064 | 0.2213837
0.065 | 0.22100592
0.066 | 0.2206743
0.067 | 0.22037791
0.068 | 0.2201096
0.069 | 0.21986447
0.07 | 0.21963782
0.071 | 0.21942671
0.072 | 0.2192288
0.073 | 0.21904211
0.074 | 0.21886491
0.075 | 0.21869576
0.076 | 0.21853427
0.077 | 0.21837873
0.078 | 0.21822878
0.079 | 0.21808351
0.08 | 0.21794264
0.081 | 0.21780517
0.082 | 0.21767127
0.083 | 0.2175401
0.084 | 0.21741127
0.085 | 0.2172847
0.086 | 0.21716
0.087 | 0.21703679
0.088 | 0.21691482
0.089 | 0.21679391
0.09 | 0.21667385
0.091 | 0.21655433
0.092 | 0.21643514
0.093 | 0.21631608
0.094 | 0.21619694
0.095 | 0.21607745
0.096 | 0.21595743
0.097 | 0.21583667
0.098 | 0.21571495
0.099 | 0.21559197
0.1 | 0.2154674
0.101 | 0.2153411
0.102 | 0.21521283
0.103 | 0.21508205
0.104 | 0.21494847
0.105 | 0.21481196
0.106 | 0.21467166
0.107 | 0.2145274
0.108 | 0.21437856
0.109 | 0.21422444
0.11 | 0.21406432
0.111 | 0.21389774
0.112 | 0.2137229
0.113 | 0.21353923
0.114 | 0.2133453
0.115 | 0.21313936
0.116 | 0.21291946
0.117 | 0.21268281
0.118 | 0.21242621
0.119 | 0.21214572
0.12 | 0.21183623
0.121 | 0.2114911
0.122 | 0.21110111
0.123 | 0.21065443
0.124 | 0.21013727
0.125 | 0.20953167
0.126 | 0.2088195
0.127 | 0.20798825
0.128 | 0.20704042
0.129 | 0.20599922
0.13 | 0.20490029
0.131 | 0.20377833
0.132 | 0.20265789
0.133 | 0.20155313
0.134 | 0.20047105
0.135 | 0.19941455
0.136 | 0.19838435
0.137 | 0.19738011
0.138 | 0.19640094
0.139 | 0.19544588
0.14 | 0.19451371
0.141 | 0.19360336
0.142 | 0.1927138
0.143 | 0.19184398
0.144 | 0.1909929
0.145 | 0.19015976
0.146 | 0.18934363
0.147 | 0.18854377
0.148 | 0.18775942
0.149 | 0.18698988
0.15 | 0.18623455
0.151 | 0.18549275
0.152 | 0.18476398
0.153 | 0.18404765
0.154 | 0.18334326
0.155 | 0.18265033
0.156 | 0.18196841
0.157 | 0.18129705
0.158 | 0.18063591
0.159 | 0.17998453
0.16 | 0.1793426
0.161 | 0.17870972
0.162 | 0.17808561
0.163 | 0.17746995
0.164 | 0.17686242
0.165 | 0.17626275
0.166 | 0.17567067
0.167 | 0.17508592
0.168 | 0.17450825
0.169 | 0.17393746
0.17 | 0.17337328
0.171 | 0.17281551
0.172 | 0.17226397
0.173 | 0.17171842
0.174 | 0.1711787
0.175 | 0.17064463
0.176 | 0.17011601
0.177 | 0.1695927
0.178 | 0.16907455
0.179 | 0.16856138
0.18 | 0.16805305
0.181 | 0.16754941
0.182 | 0.16705033
0.183 | 0.16655568
0.184 | 0.16606533
0.185 | 0.16557916
0.186 | 0.16509703
0.187 | 0.16461888
0.188 | 0.16414455
0.189 | 0.16367393
0.19 | 0.16320694
0.191 | 0.16274349
0.192 | 0.16228344
0.193 | 0.16182674
0.194 | 0.16137327
0.195 | 0.16092295
0.196 | 0.1604757
0.197 | 0.16003144
0.198 | 0.15959006
0.199 | 0.15915154
0.2 | 0.15871574
0.201 | 0.15828262
0.202 | 0.15785212
0.203 | 0.15742413
0.204 | 0.15699861
0.205 | 0.1565755
0.206 | 0.15615473
0.207 | 0.15573622
0.208 | 0.15531991
0.209 | 0.15490576
0.21 | 0.1544937
0.211 | 0.15408368
0.212 | 0.15367564
0.213 | 0.15326953
0.214 | 0.15286529
0.215 | 0.15246287
0.216 | 0.15206221
0.217 | 0.15166328
0.218 | 0.15126602
0.219 | 0.15087039
0.22 | 0.15047633
0.221 | 0.15008381
0.222 | 0.14969277
0.223 | 0.14930318
0.224 | 0.148915
0.225 | 0.14852817
0.226 | 0.14814266
0.227 | 0.14775843
0.228 | 0.14737543
0.229 | 0.14699363
0.23 | 0.14661299
0.231 | 0.14623348
0.232 | 0.14585504
0.233 | 0.14547765
0.234 | 0.14510127
0.235 | 0.14472587
0.236 | 0.14435141
0.237 | 0.14397786
0.238 | 0.14360517
0.239 | 0.14323333
0.24 | 0.14286229
0.241 | 0.14249201
0.242 | 0.14212249
0.243 | 0.14175368
0.244 | 0.14138556
0.245 | 0.1410181
0.246 | 0.14065128
0.247 | 0.14028509
0.248 | 0.13991954
0.249 | 0.13955464
0.25 | 0.13919042
0.251 | 0.13882698
0.252 | 0.13846447
0.253 | 0.1381031
0.254 | 0.13774332
0.255 | 0.13738567
0.256 | 0.13703113
0.257 | 0.13668102
0.258 | 0.13633731
0.259 | 0.13600242
0.26 | 0.1356799
0.261 | 0.13537309
0.262 | 0.13508539
0.263 | 0.13481973
0.264 | 0.13457746
0.265 | 0.1343587
0.266 | 0.134162
0.267 | 0.13398526
0.268 | 0.13382712
0.269 | 0.13368432
0.27 | 0.13355582
0.271 | 0.13343861
0.272 | 0.13333151
0.273 | 0.13323329
0.274 | 0.13314275
0.275 | 0.13305872
0.276 | 0.13298012
0.277 | 0.13290651
0.278 | 0.13283866
0.279 | 0.13277385
0.28 | 0.13271238
0.281 | 0.13265516
0.282 | 0.13259911
0.283 | 0.13254783
0.284 | 0.13249685
0.285 | 0.13244999
0.286 | 0.13240314
0.287 | 0.13236002
0.288 | 0.13231717
0.289 | 0.13227649
0.29 | 0.13223725
0.291 | 0.13219818
0.292 | 0.1321622
0.293 | 0.13212622
0.294 | 0.13209104
0.295 | 0.13205797
0.296 | 0.13202491
0.297 | 0.13199249
0.298 | 0.13196204
0.299 | 0.13193158
0.3 | 0.13190112
0.301 | 0.13187291
0.302 | 0.13184477
0.303 | 0.13181664
0.304 | 0.13178935
0.305 | 0.13176328
0.306 | 0.1317372
0.307 | 0.13171113
0.308 | 0.1316861
0.309 | 0.13166185
0.31 | 0.13163759
0.311 | 0.13161334
0.312 | 0.13158981
0.313 | 0.13156715
0.314 | 0.1315445
0.315 | 0.13152184
0.316 | 0.13149924
0.317 | 0.13147798
0.318 | 0.13145673
0.319 | 0.13143547
0.32 | 0.13141421
0.321 | 0.13139336
0.322 | 0.13137332
0.323 | 0.13135327
0.324 | 0.13133323
0.325 | 0.13131318
0.326 | 0.13129349
0.327 | 0.13127449
0.328 | 0.13125549
0.329 | 0.13123648
0.33 | 0.13121748
0.331 | 0.13119855
0.332 | 0.13118043
0.333 | 0.13116231
0.334 | 0.13114419
0.335 | 0.13112607
0.336 | 0.13110795
0.337 | 0.13109024
0.338 | 0.13107286
0.339 | 0.13105547
0.34 | 0.13103809
0.341 | 0.1310207
0.342 | 0.13100332
0.343 | 0.13098642
0.344 | 0.13096963
0.345 | 0.13095285
0.346 | 0.13093606
0.347 | 0.13091928
0.348 | 0.13090249
0.349 | 0.13088611
0.35 | 0.13086979
0.351 | 0.13085347
0.352 | 0.13083716
0.353 | 0.13082084
0.354 | 0.13080452
0.355 | 0.13078845
0.356 | 0.13077248
0.357 | 0.13075651
0.358 | 0.13074054
0.359 | 0.13072457
0.36 | 0.1307086
0.361 | 0.13069273
0.362 | 0.13067699
0.363 | 0.13066124
0.364 | 0.1306455
0.365 | 0.13062975
0.366 | 0.13061401
0.367 | 0.13059827
0.368 | 0.13058264
0.369 | 0.130567
0.37 | 0.13055137
0.371 | 0.13053574
0.372 | 0.1305201
0.373 | 0.13050447
0.374 | 0.13048883
0.375 | 0.13047319
0.376 | 0.13045755
0.377 | 0.13044191
0.378 | 0.13042627
0.379 | 0.13041063
0.38 | 0.13039496
0.381 | 0.1303792
0.382 | 0.13036344
0.383 | 0.13034768
0.384 | 0.13033192
0.385 | 0.13031617
0.386 | 0.13030041
0.387 | 0.13028442
0.388 | 0.13026843
0.389 | 0.13025244
0.39 | 0.13023644
0.391 | 0.13022045
0.392 | 0.13020446
0.393 | 0.13018821
0.394 | 0.13017186
0.395 | 0.13015551
0.396 | 0.13013917
0.397 | 0.13012282
0.398 | 0.13010647
0.399 | 0.13008983
0.4 | 0.13007301
0.401 | 0.13005618
0.402 | 0.13003936
0.403 | 0.13002253
0.404 | 0.1300057
0.405 | 0.12998848
0.406 | 0.12997104
0.407 | 0.12995361
0.408 | 0.12993617
0.409 | 0.12991874
0.41 | 0.1299013
0.411 | 0.12988318
0.412 | 0.12986499
0.413 | 0.12984681
0.414 | 0.12982863
0.415 | 0.12981045
0.416 | 0.12979189
0.417 | 0.12977281
0.418 | 0.12975373
0.419 | 0.12973466
0.42 | 0.12971558
0.421 | 0.12969631
0.422 | 0.12967618
0.423 | 0.12965605
0.424 | 0.12963592
0.425 | 0.12961579
0.426 | 0.1295954
0.427 | 0.12957404
0.428 | 0.12955268
0.429 | 0.12953133
0.43 | 0.12950997
0.431 | 0.12948786
0.432 | 0.12946509
0.433 | 0.12944233
0.434 | 0.12941956
0.435 | 0.12939656
0.436 | 0.12937218
0.437 | 0.12934779
0.438 | 0.12932341
0.439 | 0.12929895
0.44 | 0.12927272
0.441 | 0.1292465
0.442 | 0.12922028
0.443 | 0.12919358
0.444 | 0.12916528
0.445 | 0.12913697
0.446 | 0.12910867
0.447 | 0.12907874
0.448 | 0.12904809
0.449 | 0.12901744
0.45 | 0.12898566
0.451 | 0.12895238
0.452 | 0.1289191
0.453 | 0.12888456
0.454 | 0.12884834
0.455 | 0.12881211
0.456 | 0.12877369
0.457 | 0.12873418
0.458 | 0.12869418
0.459 | 0.12865102
0.46 | 0.12860786
0.461 | 0.12856139
0.462 | 0.12851418
0.463 | 0.12846385
0.464 | 0.12841218
0.465 | 0.12835676
0.466 | 0.12830018
0.467 | 0.12823823
0.468 | 0.12817402
0.469 | 0.12810618
0.47 | 0.12803254
0.471 | 0.12795444
0.472 | 0.12787087
0.473 | 0.12778071
0.474 | 0.1276828
0.475 | 0.1275759
0.476 | 0.12745876
0.477 | 0.12733016
0.478 | 0.12718812
0.479 | 0.12702938
0.48 | 0.12685261
0.481 | 0.12665529
0.482 | 0.12643522
0.483 | 0.12619126
0.484 | 0.1259225
0.485 | 0.12563092
0.486 | 0.12531916
0.487 | 0.12499064
0.488 | 0.12464896
0.489 | 0.12429773
0.49 | 0.12393937
0.491 | 0.12357607
0.492 | 0.12320914
0.493 | 0.12283951
0.494 | 0.12246785
0.495 | 0.12209451
0.496 | 0.12171973
0.497 | 0.12134366
0.498 | 0.12096638
0.499 | 0.12058792
0.5 | 0.12020828
0.501 | 0.11982745
0.502 | 0.11944542
0.503 | 0.11906217
0.504 | 0.11867765
0.505 | 0.11829183
0.506 | 0.11790467
0.507 | 0.11751612
0.508 | 0.11712616
0.509 | 0.11673473
0.51 | 0.1163418
0.511 | 0.11594731
0.512 | 0.11555123
0.513 | 0.11515349
0.514 | 0.11475406
0.515 | 0.11435289
0.516 | 0.11394992
0.517 | 0.11354511
0.518 | 0.11313839
0.519 | 0.11272973
0.52 | 0.11231905
0.521 | 0.11190632
0.522 | 0.11149145
0.523 | 0.1110744
0.524 | 0.1106551
0.525 | 0.11023351
0.526 | 0.10980957
0.527 | 0.10938318
0.528 | 0.10895429
0.529 | 0.10852286
0.53 | 0.1080888
0.531 | 0.10765204
0.532 | 0.10721255
0.533 | 0.10677023
0.534 | 0.10632505
0.535 | 0.10587695
0.536 | 0.10542588
0.537 | 0.10497182
0.538 | 0.10451476
0.539 | 0.10405468
0.54 | 0.10359168
0.541 | 0.10312581
0.542 | 0.10265726
0.543 | 0.1021863
0.544 | 0.10171329
0.545 | 0.10123879
0.546 | 0.10076358
0.547 | 0.10028871
0.548 | 0.099815574
0.549 | 0.099346007
0.55 | 0.098882221
0.551 | 0.09842696
0.552 | 0.097983205
0.553 | 0.097554245
0.554 | 0.097143049
0.555 | 0.096752324
0.556 | 0.096383924
0.557 | 0.096039279
0.558 | 0.095718266
0.559 | 0.095420762
0.56 | 0.095145797
0.561 | 0.094891596
0.562 | 0.09465775
0.563 | 0.094442091
0.564 | 0.094243712
0.565 | 0.094061545
0.566 | 0.09389421
0.567 | 0.093742455
0.568 | 0.09360313
0.569 | 0.093478039
0.57 | 0.09336468
0.571 | 0.093262161
0.572 | 0.093169496
0.573 | 0.093085365
0.574 | 0.09300934
0.575 | 0.092941805
0.576 | 0.092878843
0.577 | 0.092821647
0.578 | 0.09276971
0.579 | 0.092720977
0.58 | 0.092676603
0.581 | 0.092635524
0.582 | 0.09259536
0.583 | 0.092561049
0.584 | 0.092526738
0.585 | 0.09249372
0.586 | 0.092465265
0.587 | 0.09243681
0.588 | 0.092408355
0.589 | 0.092383405
0.59 | 0.092359912
0.591 | 0.092336419
0.592 | 0.092312926
0.593 | 0.092291288
0.594 | 0.092271919
0.595 | 0.09225255
0.596 | 0.092233181
0.597 | 0.092213812
0.598 | 0.092195409
0.599 | 0.092179406
0.6 | 0.092163404
0.601 | 0.092147401
0.602 | 0.092131398
0.603 | 0.092115395
0.604 | 0.092099495
0.605 | 0.092086193
0.606 | 0.092072891
0.607 | 0.092059589
0.608 | 0.092046287
0.609 | 0.092032984
0.61 | 0.092019682
0.611 | 0.09200638
0.612 | 0.091994186
0.613 | 0.091983014
0.614 | 0.091971841
0.615 | 0.091960668
0.616 | 0.091949496
0.617 | 0.091938323
0.618 | 0.09192715
0.619 | 0.091915978
0.62 | 0.091904805
0.621 | 0.091894571
0.622 | 0.091885045
0.623 | 0.091875519
0.624 | 0.091865994
0.625 | 0.091856468
0.626 | 0.091846942
0.627 | 0.091837416
0.628 | 0.091827891
0.629 | 0.091818365
0.63 | 0.091808839
0.631 | 0.091799403
0.632 | 0.09179112
0.633 | 0.091782837
0.634 | 0.091774553
0.635 | 0.09176627
0.636 | 0.091757987
0.637 | 0.091749704
0.638 | 0.091741421
0.639 | 0.091733137
0.64 | 0.091724854
0.641 | 0.091716571
0.642 | 0.091708288
0.643 | 0.091700005
0.644 | 0.091692624
0.645 | 0.091685245
0.646 | 0.091677865
0.647 | 0.091670485
0.648 | 0.091663105
0.649 | 0.091655725
0.65 | 0.091648345
0.651 | 0.091640966
0.652 | 0.091633586
0.653 | 0.091626206
0.654 | 0.091618826
0.655 | 0.091611446
0.656 | 0.091604066
0.657 | 0.091596963
0.658 | 0.091590198
0.659 | 0.091583434
0.66 | 0.091576669
0.661 | 0.091569904
0.662 | 0.09156314
0.663 | 0.091556375
0.664 | 0.091549611
0.665 | 0.091542846
0.666 | 0.091536082
0.667 | 0.091529317
0.668 | 0.091522552
0.669 | 0.091515788
0.67 | 0.091509023
0.671 | 0.091502259
0.672 | 0.091495737
0.673 | 0.091489336
0.674 | 0.091482936
0.675 | 0.091476535
0.676 | 0.091470135
0.677 | 0.091463735
0.678 | 0.091457334
0.679 | 0.091450934
0.68 | 0.091444533
0.681 | 0.091438133
0.682 | 0.091431733
0.683 | 0.091425332
0.684 | 0.091418932
0.685 | 0.091412531
0.686 | 0.091406131
0.687 | 0.091399736
0.688 | 0.091393473
0.689 | 0.091387209
0.69 | 0.091380945
0.691 | 0.091374682
0.692 | 0.091368418
0.693 | 0.091362154
0.694 | 0.091355891
0.695 | 0.091349627
0.696 | 0.091343363
0.697 | 0.0913371
0.698 | 0.091330836
0.699 | 0.091324572
0.7 | 0.091318309
0.701 | 0.091312045
0.702 | 0.091305781
0.703 | 0.091299512
0.704 | 0.091293168
0.705 | 0.091286825
0.706 | 0.091280481
0.707 | 0.091274138
0.708 | 0.091267795
0.709 | 0.091261451
0.71 | 0.091255108
0.711 | 0.091248765
0.712 | 0.091242421
0.713 | 0.091236078
0.714 | 0.091229734
0.715 | 0.091223391
0.716 | 0.091217048
0.717 | 0.091210704
0.718 | 0.091204361
0.719 | 0.091197925
0.72 | 0.091191285
0.721 | 0.091184644
0.722 | 0.091178004
0.723 | 0.091171364
0.724 | 0.091164724
0.725 | 0.091158084
0.726 | 0.091151444
0.727 | 0.091144803
0.728 | 0.091138163
0.729 | 0.091131523
0.73 | 0.091124883
0.731 | 0.091118243
0.732 | 0.091111603
0.733 | 0.091104963
0.734 | 0.09109819
0.735 | 0.091091025
0.736 | 0.091083861
0.737 | 0.091076696
0.738 | 0.091069531
0.739 | 0.091062367
0.74 | 0.091055202
0.741 | 0.091048038
0.742 | 0.091040873
0.743 | 0.091033708
0.744 | 0.091026544
0.745 | 0.091019379
0.746 | 0.091012215
0.747 | 0.09100505
0.748 | 0.090997658
0.749 | 0.090989723
0.75 | 0.090981787
0.751 | 0.090973852
0.752 | 0.090965917
0.753 | 0.090957981
0.754 | 0.090950046
0.755 | 0.090942111
0.756 | 0.090934175
0.757 | 0.09092624
0.758 | 0.090918305
0.759 | 0.090910369
0.76 | 0.090902434
0.761 | 0.090893778
0.762 | 0.090884803
0.763 | 0.090875828
0.764 | 0.090866852
0.765 | 0.090857877
0.766 | 0.090848902
0.767 | 0.090839927
0.768 | 0.090830951
0.769 | 0.090821976
0.77 | 0.090813001
0.771 | 0.090804026
0.772 | 0.090794316
0.773 | 0.09078401
0.774 | 0.090773703
0.775 | 0.090763397
0.776 | 0.090753091
0.777 | 0.090742784
0.778 | 0.090732478
0.779 | 0.090722171
0.78 | 0.090711865
0.781 | 0.090701558
0.782 | 0.090689863
0.783 | 0.09067792
0.784 | 0.090665977
0.785 | 0.090654034
0.786 | 0.090642092
0.787 | 0.090630149
0.788 | 0.090618206
0.789 | 0.090606263
0.79 | 0.090593399
0.791 | 0.090579518
0.792 | 0.090565638
0.793 | 0.090551757
0.794 | 0.090537877
0.795 | 0.090523996
0.796 | 0.090510116
0.797 | 0.090495636
0.798 | 0.090479548
0.799 | 0.090463459
0.8 | 0.09044737
0.801 | 0.090431281
0.802 | 0.090415192
0.803 | 0.090398968
0.804 | 0.090380464
0.805 | 0.090361959
0.806 | 0.090343455
0.807 | 0.09032495
0.808 | 0.090306445
0.809 | 0.090286293
0.81 | 0.090265261
0.811 | 0.090244228
0.812 | 0.090223196
0.813 | 0.090202164
0.814 | 0.090178868
0.815 | 0.090155312
0.816 | 0.090131757
0.817 | 0.090108201
0.818 | 0.090083082
0.819 | 0.090057129
0.82 | 0.090031175
0.821 | 0.090005221
0.822 | 0.089977534
0.823 | 0.089949409
0.824 | 0.089921285
0.825 | 0.089892706
0.826 | 0.089862709
0.827 | 0.089832711
0.828 | 0.089802714
0.829 | 0.089771312
0.83 | 0.08973977
0.831 | 0.089708228
0.832 | 0.089675783
0.833 | 0.089643019
0.834 | 0.089610255
0.835 | 0.089576853
0.836 | 0.089543159
0.837 | 0.089509465
0.838 | 0.089475278
0.839 | 0.0894409
0.84 | 0.089406522
0.841 | 0.089371747
0.842 | 0.089336879
0.843 | 0.089302011
0.844 | 0.089266819
0.845 | 0.089231607
0.846 | 0.089196371
0.847 | 0.089160917
0.848 | 0.089125463
0.849 | 0.08908996
0.85 | 0.089054329
0.851 | 0.089018699
0.852 | 0.088983001
0.853 | 0.088947228
0.854 | 0.088911456
0.855 | 0.088875596
0.856 | 0.088839693
0.857 | 0.088803791
0.858 | 0.088767767
0.859 | 0.088731727
0.86 | 0.088695669
0.861 | 0.088659472
0.862 | 0.088623276
0.863 | 0.088587011
0.864 | 0.088550624
0.865 | 0.088514237
0.866 | 0.08847771
0.867 | 0.088441093
0.868 | 0.088404476
0.869 | 0.088367615
0.87 | 0.088330721
0.871 | 0.088293771
0.872 | 0.088256547
0.873 | 0.088219323
0.874 | 0.088181913
0.875 | 0.088144302
0.876 | 0.088106691
0.877 | 0.088068712
0.878 | 0.088030654
0.879 | 0.087992497
0.88 | 0.087953928
0.881 | 0.08791536
0.882 | 0.087876443
0.883 | 0.087837297
0.884 | 0.08779812
0.885 | 0.087758326
0.886 | 0.087718533
0.887 | 0.087678355
0.888 | 0.087637841
0.889 | 0.087597276
0.89 | 0.087555968
0.891 | 0.08751466
0.892 | 0.087472788
0.893 | 0.087430607
0.894 | 0.087388164
0.895 | 0.087345029
0.896 | 0.087301894
0.897 | 0.087257766
0.898 | 0.087213593
0.899 | 0.08716864
0.9 | 0.087123341
0.901 | 0.087077452
0.902 | 0.087030937
0.903 | 0.086983982
0.904 | 0.086936155
0.905 | 0.086887984
0.906 | 0.086838747
0.907 | 0.086789188
0.908 | 0.086738439
0.909 | 0.086687297
0.91 | 0.086634929
0.911 | 0.086581985
0.912 | 0.086527887
0.913 | 0.086472895
0.914 | 0.086416951
0.915 | 0.086359636
0.916 | 0.086301725
0.917 | 0.086241783
0.918 | 0.086181104
0.919 | 0.086118877
0.92 | 0.086055004
0.921 | 0.085990045
0.922 | 0.085922953
0.923 | 0.085854117
0.924 | 0.085783746
0.925 | 0.085711197
0.926 | 0.08563614
0.927 | 0.085558992
0.928 | 0.085479518
0.929 | 0.08539746
0.93 | 0.085312019
0.931 | 0.085223422
0.932 | 0.085131459
0.933 | 0.08503579
0.934 | 0.08493605
0.935 | 0.084831845
0.936 | 0.084722757
0.937 | 0.08460834
0.938 | 0.084487588
0.939 | 0.084359879
0.94 | 0.08422504
0.941 | 0.084081724
0.942 | 0.083928643
0.943 | 0.083764805
0.944 | 0.083588921
0.945 | 0.083398742
0.946 | 0.083191881
0.947 | 0.082965854
0.948 | 0.082718139
0.949 | 0.082444225
0.95 | 0.082140225
0.951 | 0.081801223
0.952 | 0.081420629
0.953 | 0.080993631
0.954 | 0.080514265
0.955 | 0.079978848
0.956 | 0.079385854
0.957 | 0.078736534
0.958 | 0.078035266
0.959 | 0.077287884
0.96 | 0.07650051
0.961 | 0.075678491
0.962 | 0.074825981
0.963 | 0.073945569
0.964 | 0.073038677
0.965 | 0.072105758
0.966 | 0.071146447
0.967 | 0.070160006
0.968 | 0.069145165
0.969 | 0.068100394
0.97 | 0.067023736
0.971 | 0.065913149
0.972 | 0.064766158
0.973 | 0.063580098
0.974 | 0.062351873
0.975 | 0.061078104
0.976 | 0.05975488
0.977 | 0.05837787
0.978 | 0.056942053
0.979 | 0.055441765
0.98 | 0.053870443
0.981 | 0.052220479
0.982 | 0.050482988
0.983 | 0.04864749
0.984 | 0.046701617
0.985 | 0.044630295
0.986 | 0.042415447
0.987 | 0.040034579
0.988 | 0.037459651
0.989 | 0.034654841
0.99 | 0.031573506
0.991 | 0.028153273
0.992 | 0.024308267
0.993 | 0.019915343
0.994 | 0.014789458
0.995 | 0.0086336351
0.996 | 0.00092701976
0.997 | -0.008071546
0.998 | -0.01708271
0.999 | -0.026093873
1 | -0.035105037

## dUocpNeg
0 | -691.38087
0.001 | -336.62452
0.002 | -184.06184
0.003 | -135.36912
0.004 | -113.19303
0.005 | -102.27345
0.006 | -97.793767
0.007 | -97.994145
0.008 | -102.00776
0.009 | -107.11438
0.01 | -101.84429
0.011 | -77.362719
0.012 | -53.31696
0.013 | -38.42271
0.014 | -29.566468
0.015 | -23.986502
0.016 | -20.241655
0.017 | -17.594073
0.018 | -15.644523
0.019 | -14.163087
0.02 | -13.009733
0.021 | -12.095016
0.022 | -11.359456
0.023 | -10.762147
0.024 | -10.274134
0.025 | -9.8744023
0.026 | -9.547355
0.027 | -9.2811548
0.028 | -9.0665918
0.029 | -8.8962675
0.03 | -8.7639568
0.031 | -8.6640642
0.032 | -8.5910962
0.033 | -8.5391005
0.034 | -8.5010373
0.035 | -8.4680766
0.036 | -8.4289085
0.037 | -8.3692955
0.038 | -8.2723144
0.039 | -8.1199221
0.04 | -7.8963198
0.041 | -7.5927224
0.042 | -7.2116824
0.043 | -6.7682446
0.044 | -6.2865389
0.045 | -5.7933426
0.046 | -5.3119714
0.047 | -4.8589227
0.048 | -4.4434946
0.049 | -4.0691845
0.05 | -3.7355719
0.051 | -3.4399516
0.052 | -3.1783314
0.053 | -2.9454883
0.054 | -2.7332703
0.055 | -2.5252169
0.056 | -2.287054
0.057 | -1.9711912
0.058 | -1.5791067
0.059 | -1.2016978
0.06 | -0.911606
0.061 | -0.71003298
0.062 | -0.57190407
0.063 | -0.47504312
0.064 | -0.40501921
0.065 | -0.35275771
0.066 | -0.31276369
0.067 | -0.28128397
0.068 | -0.25602078
0.069 | -0.235486
0.07 | -0.21845043
0.071 | -0.20416358
0.072 | -0.19207821
0.073 | -0.18176087
0.074 | -0.17287101
0.075 | -0.16514286
0.076 | -0.15848185
0.077 | -0.15262451
0.078 | -0.14750789
0.079 | -0.14300324
0.08 | -0.1390697
0.081 | -0.13558179
0.082 | -0.13256442
0.083 | -0.12991821
0.084 | -0.12760327
0.085 | -0.12562412
0.086 | -0.12394597
0.087 | -0.12253054
0.088 | -0.12136394
0.089 | -0.12044457
0.09 | -0.11977518
0.091 | -0.11932523
0.092 | -0.11909045
0.093 | -0.11906848
0.094 | -0.11926353
0.095 | -0.11969781
0.096 | -0.12035054
0.097 | -0.12122757
0.098 | -0.12233675
0.099 | -0.12370192
0.1 | -0.12535188
0.101 | -0.12727707
0.102 | -0.12949602
0.103 | -0.1320676
0.104 | -0.13501644
0.105 | -0.13834684
0.106 | -0.14216384
0.107 | -0.14648409
0.108 | -0.15138718
0.109 | -0.15696861
0.11 | -0.16333296
0.111 | -0.17055916
0.112 | -0.17891941
0.113 | -0.18853621
0.114 | -0.19967164
0.115 | -0.21266106
0.116 | -0.2279157
0.117 | -0.24603175
0.118 | -0.26775455
0.119 | -0.29405911
0.12 | -0.32625254
0.121 | -0.36609913
0.122 | -0.41604401
0.123 | -0.4791347
0.124 | -0.55840015
0.125 | -0.6561783
0.126 | -0.7706753
0.127 | -0.8916903
0.128 | -0.99987378
0.129 | -1.0764544
0.13 | -1.1154977
0.131 | -1.1243336
0.132 | -1.1142481
0.133 | -1.0941572
0.134 | -1.0695361
0.135 | -1.0433532
0.136 | -1.0171119
0.137 | -0.99153272
0.138 | -0.96693452
0.139 | -0.94343965
0.14 | -0.92106338
0.141 | -0.89978059
0.142 | -0.87954289
0.143 | -0.86029183
0.144 | -0.84196586
0.145 | -0.82451112
0.146 | -0.80786936
0.147 | -0.79199005
0.148 | -0.77682531
0.149 | -0.76233004
0.15 | -0.7484656
0.151 | -0.73519106
0.152 | -0.72247465
0.153 | -0.71028164
0.154 | -0.69858275
0.155 | -0.68735043
0.156 | -0.67655875
0.157 | -0.66618336
0.158 | -0.65620448
0.159 | -0.64659843
0.16 | -0.6373482
0.161 | -0.62843383
0.162 | -0.61984049
0.163 | -0.61155192
0.164 | -0.60355303
0.165 | -0.59583025
0.166 | -0.58837074
0.167 | -0.58116231
0.168 | -0.57419397
0.169 | -0.56745563
0.17 | -0.56093587
0.171 | -0.55462585
0.172 | -0.54851728
0.173 | -0.54260065
0.174 | -0.53686893
0.175 | -0.5313145
0.176 | -0.52592953
0.177 | -0.52070803
0.178 | -0.51564407
0.179 | -0.51073089
0.18 | -0.50596289
0.181 | -0.50133476
0.182 | -0.49684141
0.183 | -0.49247795
0.184 | -0.48823972
0.185 | -0.48412228
0.186 | -0.48012136
0.187 | -0.47623379
0.188 | -0.47245507
0.189 | -0.46878131
0.19 | -0.46520925
0.191 | -0.46173649
0.192 | -0.45835853
0.193 | -0.4550734
0.194 | -0.45187774
0.195 | -0.44876893
0.196 | -0.44574444
0.197 | -0.44280178
0.198 | -0.4399382
0.199 | -0.4371523
0.2 | -0.43444079
0.201 | -0.43180236
0.202 | -0.42923495
0.203 | -0.42673614
0.204 | -0.42430423
0.205 | -0.42193825
0.206 | -0.41963571
0.207 | -0.41739504
0.208 | -0.41521473
0.209 | -0.41309334
0.21 | -0.41102967
0.211 | -0.40902229
0.212 | -0.40706971
0.213 | -0.40517067
0.214 | -0.40332398
0.215 | -0.40152847
0.216 | -0.39978303
0.217 | -0.39808659
0.218 | -0.39643811
0.219 | -0.3948366
0.22 | -0.39328109
0.221 | -0.39177066
0.222 | -0.39030442
0.223 | -0.3888816
0.224 | -0.38750154
0.225 | -0.38616322
0.226 | -0.3848659
0.227 | -0.38360882
0.228 | -0.3823913
0.229 | -0.38121264
0.23 | -0.38007253
0.231 | -0.3789702
0.232 | -0.37790486
0.233 | -0.37687592
0.234 | -0.37588284
0.235 | -0.37492561
0.236 | -0.37400308
0.237 | -0.37311468
0.238 | -0.37225992
0.239 | -0.37143854
0.24 | -0.37064921
0.241 | -0.36989096
0.242 | -0.36916298
0.243 | -0.36846314
0.244 | -0.36778873
0.245 | -0.36713622
0.246 | -0.36649967
0.247 | -0.36587013
0.248 | -0.36523402
0.249 | -0.36456991
0.25 | -0.36384602
0.251 | -0.36301017
0.252 | -0.36198573
0.253 | -0.36065842
0.254 | -0.35883863
0.255 | -0.35628143
0.256 | -0.35259671
0.257 | -0.347298
0.258 | -0.33973903
0.259 | -0.32930188
0.26 | -0.31534721
0.261 | -0.29778193
0.262 | -0.27705073
0.263 | -0.25417667
0.264 | -0.23059676
0.265 | -0.20765814
0.266 | -0.18632856
0.267 | -0.16709962
0.268 | -0.15023798
0.269 | -0.13553446
0.27 | -0.12292921
0.271 | -0.11200478
0.272 | -0.10257123
0.273 | -0.094421669
0.274 | -0.087349296
0.275 | -0.081160418
0.276 | -0.075683174
0.277 | -0.070839377
0.278 | -0.066687946
0.279 | -0.062883614
0.28 | -0.059457359
0.281 | -0.056482191
0.282 | -0.053629139
0.283 | -0.051248606
0.284 | -0.048895419
0.285 | -0.046921424
0.286 | -0.044947428
0.287 | -0.043292101
0.288 | -0.041659641
0.289 | -0.040198224
0.29 | -0.038851164
0.291 | -0.037516086
0.292 | -0.036406451
0.293 | -0.035296815
0.294 | -0.034240541
0.295 | -0.033327702
0.296 | -0.032414862
0.297 | -0.031542132
0.298 | -0.030791955
0.299 | -0.030041777
0.3 | -0.0292916
0.301 | -0.028670651
0.302 | -0.028054658
0.303 | -0.027438665
0.304 | -0.026867844
0.305 | -0.026362424
0.306 | -0.025857003
0.307 | -0.025351583
0.308 | -0.024898377
0.309 | -0.024484059
0.31 | -0.02406974
0.311 | -0.023655421
0.312 | -0.023274911
0.313 | -0.022935721
0.314 | -0.022596531
0.315 | -0.022257341
0.316 | -0.02192037
0.317 | -0.021643269
0.318 | -0.021366169
0.319 | -0.021089068
0.32 | -0.020811967
0.321 | -0.020551926
0.322 | -0.020326324
0.323 | -0.020100722
0.324 | -0.01987512
0.325 | -0.019649518
0.326 | -0.019438619
0.327 | -0.019255965
0.328 | -0.01907331
0.329 | -0.018890656
0.33 | -0.018708001
0.331 | -0.018528238
0.332 | -0.018381676
0.333 | -0.018235115
0.334 | -0.018088553
0.335 | -0.017941991
0.336 | -0.017795429
0.337 | -0.017666077
0.338 | -0.017550167
0.339 | -0.017434257
0.34 | -0.017318348
0.341 | -0.017202438
0.342 | -0.017086529
0.343 | -0.016991977
0.344 | -0.016902465
0.345 | -0.016812953
0.346 | -0.016723441
0.347 | -0.016633929
0.348 | -0.016544417
0.349 | -0.016474617
0.35 | -0.016408252
0.351 | -0.016341887
0.352 | -0.016275522
0.353 | -0.016209157
0.354 | -0.016142793
0.355 | -0.016091435
0.356 | -0.01604583
0.357 | -0.016000226
0.358 | -0.015954621
0.359 | -0.015909017
0.36 | -0.015863413
0.361 | -0.01582664
0.362 | -0.015800169
0.363 | -0.015773698
0.364 | -0.015747226
0.365 | -0.015720755
0.366 | -0.015694284
0.367 | -0.015669821
0.368 | -0.015661543
0.369 | -0.015653266
0.37 | -0.015644988
0.371 | -0.015636711
0.372 | -0.015628433
0.373 | -0.015620155
0.374 | -0.015624666
0.375 | -0.01563429
0.376 | -0.015643914
0.377 | -0.015653537
0.378 | -0.015663161
0.379 | -0.015672785
0.38 | -0.015688248
0.381 | -0.015716115
0.382 | -0.015743981
0.383 | -0.015771848
0.384 | -0.015799714
0.385 | -0.015827581
0.386 | -0.015855447
0.387 | -0.015902048
0.388 | -0.015949148
0.389 | -0.015996247
0.39 | -0.016043347
0.391 | -0.016090446
0.392 | -0.016137546
0.393 | -0.016199733
0.394 | -0.016267749
0.395 | -0.016335765
0.396 | -0.016403781
0.397 | -0.016471797
0.398 | -0.016539813
0.399 | -0.016621947
0.4 | -0.016713329
0.401 | -0.016804711
0.402 | -0.016896093
0.403 | -0.016987475
0.404 | -0.017078857
0.405 | -0.017187882
0.406 | -0.017305954
0.407 | -0.017424026
0.408 | -0.017542098
0.409 | -0.01766017
0.41 | -0.017778243
0.411 | -0.017925029
0.412 | -0.018074133
0.413 | -0.018223237
0.414 | -0.018372341
0.415 | -0.018521445
0.416 | -0.018686104
0.417 | -0.018871785
0.418 | -0.019057466
0.419 | -0.019243147
0.42 | -0.019428827
0.421 | -0.019622489
0.422 | -0.019851728
0.423 | -0.020080968
0.424 | -0.020310208
0.425 | -0.020539447
0.426 | -0.020779952
0.427 | -0.021061457
0.428 | -0.021342962
0.429 | -0.021624467
0.43 | -0.021905972
0.431 | -0.022221082
0.432 | -0.022565633
0.433 | -0.022910184
0.434 | -0.023254735
0.435 | -0.023610049
0.436 | -0.024030919
0.437 | -0.024451788
0.438 | -0.024872658
0.439 | -0.025297244
0.44 | -0.025810691
0.441 | -0.026324138
0.442 | -0.026837586
0.443 | -0.027376518
0.444 | -0.028002364
0.445 | -0.028628209
0.446 | -0.029254055
0.447 | -0.029974541
0.448 | -0.030736825
0.449 | -0.031499109
0.45 | -0.032332673
0.451 | -0.033260395
0.452 | -0.034188117
0.453 | -0.035201157
0.454 | -0.036329085
0.455 | -0.037457012
0.456 | -0.038745787
0.457 | -0.040115314
0.458 | -0.04152401
0.459 | -0.043184034
0.46 | -0.044844058
0.461 | -0.046788524
0.462 | -0.048796285
0.463 | -0.051093716
0.464 | -0.05351553
0.465 | -0.056311805
0.466 | -0.059223592
0.467 | -0.062709291
0.468 | -0.066453793
0.469 | -0.070612289
0.47 | -0.075475187
0.471 | -0.080906282
0.472 | -0.087055346
0.473 | -0.094100013
0.474 | -0.10224122
0.475 | -0.11169453
0.476 | -0.12267697
0.477 | -0.13538976
0.478 | -0.15011641
0.479 | -0.16725288
0.48 | -0.1867606
0.481 | -0.20855286
0.482 | -0.23214955
0.483 | -0.25657762
0.484 | -0.28044066
0.485 | -0.30223957
0.486 | -0.32083822
0.487 | -0.33570663
0.488 | -0.34694761
0.489 | -0.35520377
0.49 | -0.36108749
0.491 | -0.3653189
0.492 | -0.36840177
0.493 | -0.3707202
0.494 | -0.37255623
0.495 | -0.37408931
0.496 | -0.37543804
0.497 | -0.37668396
0.498 | -0.37787787
0.499 | -0.37905234
0.5 | -0.38022863
0.501 | -0.38142069
0.502 | -0.38263735
0.503 | -0.3838845
0.504 | -0.38516616
0.505 | -0.38648518
0.506 | -0.38784378
0.507 | -0.38924366
0.508 | -0.39068594
0.509 | -0.39217183
0.51 | -0.3937024
0.511 | -0.39527872
0.512 | -0.39690183
0.513 | -0.39857276
0.514 | -0.40029258
0.515 | -0.40206235
0.516 | -0.4038832
0.517 | -0.40575624
0.518 | -0.40768264
0.519 | -0.40966358
0.52 | -0.41170027
0.521 | -0.41379391
0.522 | -0.41594601
0.523 | -0.41815778
0.524 | -0.42043018
0.525 | -0.42276432
0.526 | -0.42516121
0.527 | -0.42762231
0.528 | -0.43014807
0.529 | -0.43273847
0.53 | -0.43539375
0.531 | -0.43811358
0.532 | -0.44089548
0.533 | -0.44373742
0.534 | -0.44663422
0.535 | -0.44957903
0.536 | -0.45256148
0.537 | -0.45556652
0.538 | -0.45857295
0.539 | -0.46155056
0.54 | -0.46445836
0.541 | -0.46723724
0.542 | -0.46980857
0.543 | -0.47206601
0.544 | -0.4738622
0.545 | -0.4750031
0.546 | -0.47524335
0.547 | -0.47427104
0.548 | -0.4716966
0.549 | -0.46708585
0.55 | -0.46000623
0.551 | -0.45003205
0.552 | -0.43691389
0.553 | -0.42059629
0.554 | -0.40137017
0.555 | -0.37979508
0.556 | -0.35666441
0.557 | -0.33283727
0.558 | -0.30912239
0.559 | -0.28615058
0.56 | -0.26433604
0.561 | -0.2438397
0.562 | -0.22474949
0.563 | -0.20691408
0.564 | -0.19020132
0.565 | -0.17445116
0.566 | -0.15951721
0.567 | -0.14542521
0.568 | -0.13205152
0.569 | -0.11962581
0.57 | -0.10812926
0.571 | -0.097630205
0.572 | -0.088157165
0.573 | -0.079656778
0.574 | -0.072144346
0.575 | -0.065728267
0.576 | -0.059914055
0.577 | -0.054863521
0.578 | -0.050504854
0.579 | -0.04656747
0.58 | -0.043181654
0.581 | -0.040212681
0.582 | -0.037351842
0.583 | -0.035182441
0.584 | -0.03301304
0.585 | -0.030982402
0.586 | -0.029441736
0.587 | -0.027901069
0.588 | -0.026360403
0.589 | -0.025153921
0.59 | -0.024086347
0.591 | -0.023018773
0.592 | -0.0219512
0.593 | -0.021037708
0.594 | -0.020312699
0.595 | -0.019587689
0.596 | -0.01886268
0.597 | -0.018137671
0.598 | -0.017481571
0.599 | -0.016996762
0.6 | -0.016511953
0.601 | -0.016027144
0.602 | -0.015542335
0.603 | -0.015057526
0.604 | -0.01457895
0.605 | -0.014258334
0.606 | -0.013937719
0.607 | -0.013617103
0.608 | -0.013296487
0.609 | -0.012975871
0.61 | -0.012655255
0.611 | -0.012334639
0.612 | -0.01207137
0.613 | -0.011860961
0.614 | -0.011650553
0.615 | -0.011440144
0.616 | -0.011229736
0.617 | -0.011019327
0.618 | -0.010808918
0.619 | -0.01059851
0.62 | -0.010388101
0.621 | -0.010219424
0.622 | -0.010082237
0.623 | -0.0099450506
0.624 | -0.0098078637
0.625 | -0.0096706768
0.626 | -0.0095334899
0.627 | -0.009396303
0.628 | -0.0092591162
0.629 | -0.0091219293
0.63 | -0.0089847424
0.631 | -0.008851061
0.632 | -0.0087625089
0.633 | -0.0086739569
0.634 | -0.0085854048
0.635 | -0.0084968528
0.636 | -0.0084083007
0.637 | -0.0083197487
0.638 | -0.0082311966
0.639 | -0.0081426446
0.64 | -0.0080540925
0.641 | -0.0079655404
0.642 | -0.0078769884
0.643 | -0.0077884363
0.644 | -0.0077326108
0.645 | -0.0076768039
0.646 | -0.0076209971
0.647 | -0.0075651902
0.648 | -0.0075093834
0.649 | -0.0074535765
0.65 | -0.0073977697
0.651 | -0.0073419628
0.652 | -0.007286156
0.653 | -0.0072303492
0.654 | -0.0071745423
0.655 | -0.0071187355
0.656 | -0.0070629286
0.657 | -0.0070173724
0.658 | -0.0069843965
0.659 | -0.0069514206
0.66 | -0.0069184446
0.661 | -0.0068854687
0.662 | -0.0068524928
0.663 | -0.0068195168
0.664 | -0.0067865409
0.665 | -0.0067535649
0.666 | -0.006720589
0.667 | -0.0066876131
0.668 | -0.0066546371
0.669 | -0.0066216612
0.67 | -0.0065886853
0.671 | -0.0065557093
0.672 | -0.0065340811
0.673 | -0.0065181406
0.674 | -0.0065022001
0.675 | -0.0064862596
0.676 | -0.0064703192
0.677 | -0.0064543787
0.678 | -0.0064384382
0.679 | -0.0064224977
0.68 | -0.0064065572
0.681 | -0.0063906168
0.682 | -0.0063746763
0.683 | -0.0063587358
0.684 | -0.0063427953
0.685 | -0.0063268548
0.686 | -0.0063109144
0.687 | -0.0062955715
0.688 | -0.0062938279
0.689 | -0.0062920842
0.69 | -0.0062903405
0.691 | -0.0062885968
0.692 | -0.0062868532
0.693 | -0.0062851095
0.694 | -0.0062833658
0.695 | -0.0062816222
0.696 | -0.0062798785
0.697 | -0.0062781348
0.698 | -0.0062763911
0.699 | -0.0062746475
0.7 | -0.0062729038
0.701 | -0.0062711601
0.702 | -0.0062694164
0.703 | -0.0062687267
0.704 | -0.006280672
0.705 | -0.0062926174
0.706 | -0.0063045627
0.707 | -0.0063165081
0.708 | -0.0063284535
0.709 | -0.0063403988
0.71 | -0.0063523442
0.711 | -0.0063642895
0.712 | -0.0063762349
0.713 | -0.0063881803
0.714 | -0.0064001256
0.715 | -0.006412071
0.716 | -0.0064240163
0.717 | -0.0064359617
0.718 | -0.0064479071
0.719 | -0.006464634
0.72 | -0.0064918783
0.721 | -0.0065191227
0.722 | -0.006546367
0.723 | -0.0065736113
0.724 | -0.0066008557
0.725 | -0.0066281
0.726 | -0.0066553443
0.727 | -0.0066825887
0.728 | -0.006709833
0.729 | -0.0067370773
0.73 | -0.0067643217
0.731 | -0.006791566
0.732 | -0.0068188103
0.733 | -0.0068460547
0.734 | -0.0068781316
0.735 | -0.0069245036
0.736 | -0.0069708756
0.737 | -0.0070172476
0.738 | -0.0070636196
0.739 | -0.0071099916
0.74 | -0.0071563636
0.741 | -0.0072027356
0.742 | -0.0072491076
0.743 | -0.0072954796
0.744 | -0.0073418516
0.745 | -0.0073882236
0.746 | -0.0074345956
0.747 | -0.0074809676
0.748 | -0.0075348602
0.749 | -0.0076067126
0.75 | -0.007678565
0.751 | -0.0077504174
0.752 | -0.0078222698
0.753 | -0.0078941221
0.754 | -0.0079659745
0.755 | -0.0080378269
0.756 | -0.0081096793
0.757 | -0.0081815317
0.758 | -0.008253384
0.759 | -0.0083252364
0.76 | -0.0083970888
0.761 | -0.0084929863
0.762 | -0.0085995235
0.763 | -0.0087060607
0.764 | -0.008812598
0.765 | -0.0089191352
0.766 | -0.0090256724
0.767 | -0.0091322096
0.768 | -0.0092387469
0.769 | -0.0093452841
0.77 | -0.0094518213
0.771 | -0.0095583585
0.772 | -0.0096906844
0.773 | -0.009843986
0.774 | -0.0099972876
0.775 | -0.010150589
0.776 | -0.010303891
0.777 | -0.010457192
0.778 | -0.010610494
0.779 | -0.010763796
0.78 | -0.010917097
0.781 | -0.011070399
0.782 | -0.011275418
0.783 | -0.011489649
0.784 | -0.01170388
0.785 | -0.011918111
0.786 | -0.012132342
0.787 | -0.012346573
0.788 | -0.012560804
0.789 | -0.012775035
0.79 | -0.013024931
0.791 | -0.013314155
0.792 | -0.013603378
0.793 | -0.013892602
0.794 | -0.014181825
0.795 | -0.014471049
0.796 | -0.014760272
0.797 | -0.01507257
0.798 | -0.015446873
0.799 | -0.015821175
0.8 | -0.016195477
0.801 | -0.01656978
0.802 | -0.016944082
0.803 | -0.017323191
0.804 | -0.017783722
0.805 | -0.018244252
0.806 | -0.018704782
0.807 | -0.019165313
0.808 | -0.019625843
0.809 | -0.020134766
0.81 | -0.020669552
0.811 | -0.021204338
0.812 | -0.021739125
0.813 | -0.022273911
0.814 | -0.022852026
0.815 | -0.023435109
0.816 | -0.024018192
0.817 | -0.024601276
0.818 | -0.025192408
0.819 | -0.02578784
0.82 | -0.026383271
0.821 | -0.026978703
0.822 | -0.027553569
0.823 | -0.028123255
0.824 | -0.028692941
0.825 | -0.029248623
0.826 | -0.029760718
0.827 | -0.030272813
0.828 | -0.030784909
0.829 | -0.031226381
0.83 | -0.031660828
0.831 | -0.032095274
0.832 | -0.032467131
0.833 | -0.032816898
0.834 | -0.033166665
0.835 | -0.033460842
0.836 | -0.033729689
0.837 | -0.033998537
0.838 | -0.034216916
0.839 | -0.03441558
0.84 | -0.034614244
0.841 | -0.034767368
0.842 | -0.034909831
0.843 | -0.035052293
0.844 | -0.035155418
0.845 | -0.035256136
0.846 | -0.035353939
0.847 | -0.035426193
0.848 | -0.035498447
0.849 | -0.035565883
0.85 | -0.035621037
0.851 | -0.035676191
0.852 | -0.035727637
0.853 | -0.035774987
0.854 | -0.035822338
0.855 | -0.035869416
0.856 | -0.035916366
0.857 | -0.035963316
0.858 | -0.036015112
0.859 | -0.036067481
0.86 | -0.036121045
0.861 | -0.036183406
0.862 | -0.036245768
0.863 | -0.036312997
0.864 | -0.036388994
0.865 | -0.03646499
0.866 | -0.036551098
0.867 | -0.036643705
0.868 | -0.036736311
0.869 | -0.036845713
0.87 | -0.036957454
0.871 | -0.037072772
0.872 | -0.037205891
0.873 | -0.03733901
0.874 | -0.03748342
0.875 | -0.037640017
0.876 | -0.037796613
0.877 | -0.037974203
0.878 | -0.038156335
0.879 | -0.038343844
0.88 | -0.038553614
0.881 | -0.038763384
0.882 | -0.038991117
0.883 | -0.039230737
0.884 | -0.03947188
0.885 | -0.039743731
0.886 | -0.040015582
0.887 | -0.040306041
0.888 | -0.04061272
0.889 | -0.040921885
0.89 | -0.041266253
0.891 | -0.041610621
0.892 | -0.041981343
0.893 | -0.042366563
0.894 | -0.042763955
0.895 | -0.043193537
0.896 | -0.043623119
0.897 | -0.044098841
0.898 | -0.044576683
0.899 | -0.04509093
0.9 | -0.045621361
0.901 | -0.046179611
0.902 | -0.046767436
0.903 | -0.047376268
0.904 | -0.048026817
0.905 | -0.048694116
0.906 | -0.049413298
0.907 | -0.050148495
0.908 | -0.050942849
0.909 | -0.051757192
0.91 | -0.052633951
0.911 | -0.053540811
0.912 | -0.054507963
0.913 | -0.055523182
0.914 | -0.05658954
0.915 | -0.057731815
0.916 | -0.058907092
0.917 | -0.060198412
0.918 | -0.061533181
0.919 | -0.062959418
0.92 | -0.064486146
0.921 | -0.066080133
0.922 | -0.067809003
0.923 | -0.06965225
0.924 | -0.071597715
0.925 | -0.073691206
0.926 | -0.075961621
0.927 | -0.078383891
0.928 | -0.080978675
0.929 | -0.083770019
0.93 | -0.086828055
0.931 | -0.090144351
0.932 | -0.093744916
0.933 | -0.097668753
0.934 | -0.10196015
0.935 | -0.10666917
0.936 | -0.11185206
0.937 | -0.11757174
0.938 | -0.123956
0.939 | -0.13110184
0.94 | -0.13906043
0.941 | -0.14802605
0.942 | -0.15820105
0.943 | -0.16976873
0.944 | -0.1829591
0.945 | -0.19815379
0.946 | -0.21578126
0.947 | -0.23630067
0.948 | -0.26017794
0.949 | -0.28817204
0.95 | -0.32088181
0.951 | -0.35892007
0.952 | -0.40284048
0.953 | -0.45242959
0.954 | -0.50687124
0.955 | -0.56421174
0.956 | -0.62165393
0.957 | -0.6761588
0.958 | -0.72540992
0.959 | -0.76841465
0.96 | -0.80549088
0.961 | -0.83779633
0.962 | -0.86678433
0.963 | -0.89379518
0.964 | -0.91992771
0.965 | -0.9460178
0.966 | -0.97268932
0.967 | -1.0004072
0.968 | -1.029538
0.969 | -1.0603863
0.97 | -1.0932374
0.971 | -1.12836
0.972 | -1.1660455
0.973 | -1.2066043
0.974 | -1.2503935
0.975 | -1.297815
0.976 | -1.349344
0.977 | -1.4055305
0.978 | -1.4670346
0.979 | -1.5346381
0.98 | -1.6092873
0.981 | -1.6921344
0.982 | -1.7845965
0.983 | -1.8884374
0.984 | -2.0058671
0.985 | -2.1397357
0.986 | -2.2937072
0.987 | -2.4726534
0.988 | -2.6831281
0.989 | -2.9342007
0.99 | -3.238766
0.991 | -3.615805
0.992 | -4.0944004
0.993 | -4.7215309
0.994 | -5.5781039
0.995 | -6.8161996
0.996 | -8.7581844
0.997 | -11.386908
0.998 | -14.02287
0.999 | -16.658832
1 | -19.294794

## UocpPos
0 | 5.3254
0.001 | 5.3228
0.002 | 5.3202
0.003 | 5.3175
0.004 | 5.3149
0.005 | 5.3123
0.006 | 5.3097
0.007 | 5.3071
0.008 | 5.3044
0.009 | 5.3018
0.01 | 5.2992
0.011 | 5.2966
0.012 | 5.294
0.013 | 5.2913
0.014 | 5.2887
0.015 | 5.2861
0.016 | 5.2835
0.017 | 5.2808
0.018 | 5.2782
0.019 | 5.2756
0.02 | 5.273
0.021 | 5.2704
0.022 | 5.2677
0.023 | 5.2651
0.024 | 5.2625
0.025 | 5.2599
0.026 | 5.2573
0.027 | 5.2546
0.028 | 5.252
0.029 | 5.2494
0.03 | 5.2468
0.031 | 5.2442
0.032 | 5.2415
0.033 | 5.2389
0.034 | 5.2363
0.035 | 5.2337
0.036 | 5.2311
0.037 | 5.2285
0.038 | 5.2258
0.039 | 5.2232
0.04 | 5.2206
0.041 | 5.218
0.042 | 5.2154
0.043 | 5.2127
0.044 | 5.2101
0.045 | 5.2075
0.046 | 5.2049
0.047 | 5.2023
0.048 | 5.1996
0.049 | 5.197
0.05 | 5.1944
0.051 | 5.1918
0.052 | 5.1892
0.053 | 5.1865
0.054 | 5.1839
0.055 | 5.1813
0.056 | 5.1787
0.057 | 5.1761
0.058 | 5.1735
0.059 | 5.1708
0.06 | 5.1682
0.061 | 5.1656
0.062 | 5.163
0.063 | 5.1604
0.064 | 5.1577
0.065 | 5.1551
0.066 | 5.1525
0.067 | 5.1499
0.068 | 5.1473
0.069 | 5.1447
0.07 | 5.142
0.071 | 5.1394
0.072 | 5.1368
0.073 | 5.1342
0.074 | 5.1316
0.075 | 5.1289
0.076 | 5.1263
0.077 | 5.1237
0.078 | 5.1211
0.079 | 5.1185
0.08 | 5.1159
0.081 | 5.1132
0.082 | 5.1106
0.083 | 5.108
0.084 | 5.1054
0.085 | 5.1028
0.086 | 5.1002
0.087 | 5.0975
0.088 | 5.0949
0.089 | 5.0923
0.09 | 5.0897
0.091 | 5.0871
0.092 | 5.0844
0.093 | 5.0818
0.094 | 5.0792
0.095 | 5.0766
0.096 | 5.074
0.097 | 5.0714
0.098 | 5.0687
0.099 | 5.0661
0.1 | 5.0635
0.101 | 5.0609
0.102 | 5.0583
0.103 | 5.0556
0.104 | 5.053
0.105 | 5.0504
0.106 | 5.0478
0.107 | 5.0452
0.108 | 5.0425
0.109 | 5.0399
0.11 | 5.0373
0.111 | 5.0347
0.112 | 5.0321
0.113 | 5.0294
0.114 | 5.0268
0.115 | 5.0242
0.116 | 5.0216
0.117 | 5.019
0.118 | 5.0163
0.119 | 5.0137
0.12 | 5.0111
0.121 | 5.0085
0.122 | 5.0059
0.123 | 5.0032
0.124 | 5.0006
0.125 | 4.998
0.126 | 4.9954
0.127 | 4.9928
0.128 | 4.9901
0.129 | 4.9875
0.13 | 4.9849
0.131 | 4.9823
0.132 | 4.9797
0.133 | 4.977
0.134 | 4.9744
0.135 | 4.9718
0.136 | 4.9692
0.137 | 4.9666
0.138 | 4.9639
0.139 | 4.9613
0.14 | 4.9587
0.141 | 4.9561
0.142 | 4.9535
0.143 | 4.9508
0.144 | 4.9482
0.145 | 4.9456
0.146 | 4.943
0.147 | 4.9404
0.148 | 4.9377
0.149 | 4.9351
0.15 | 4.9325
0.151 | 4.9299
0.152 | 4.9273
0.153 | 4.9246
0.154 | 4.922
0.155 | 4.9194
0.156 | 4.9168
0.157 | 4.9142
0.158 | 4.9116
0.159 | 4.9089
0.16 | 4.9063
0.161 | 4.9037
0.162 | 4.9011
0.163 | 4.8985
0.164 | 4.8958
0.165 | 4.8932
0.166 | 4.8906
0.167 | 4.888
0.168 | 4.8854
0.169 | 4.8828
0.17 | 4.8801
0.171 | 4.8775
0.172 | 4.8749
0.173 | 4.8723
0.174 | 4.8697
0.175 | 4.867
0.176 | 4.8644
0.177 | 4.8618
0.178 | 4.8592
0.179 | 4.8566
0.18 | 4.854
0.181 | 4.8513
0.182 | 4.8487
0.183 | 4.8461
0.184 | 4.8435
0.185 | 4.8409
0.186 | 4.8383
0.187 | 4.8356
0.188 | 4.833
0.189 | 4.8304
0.19 | 4.8278
0.191 | 4.8252
0.192 | 4.8225
0.193 | 4.8199
0.194 | 4.8173
0.195 | 4.8147
0.196 | 4.8121
0.197 | 4.8095
0.198 | 4.8068
0.199 | 4.8042
0.2 | 4.8016
0.201 | 4.799
0.202 | 4.7964
0.203 | 4.7937
0.204 | 4.7911
0.205 | 4.7885
0.206 | 4.7859
0.207 | 4.7833
0.208 | 4.7806
0.209 | 4.778
0.21 | 4.7754
0.211 | 4.7728
0.212 | 4.7702
0.213 | 4.7675
0.214 | 4.7649
0.215 | 4.7623
0.216 | 4.7597
0.217 | 4.7571
0.218 | 4.7544
0.219 | 4.7518
0.22 | 4.7492
0.221 | 4.7466
0.222 | 4.744
0.223 | 4.7413
0.224 | 4.7387
0.225 | 4.7361
0.226 | 4.7335
0.227 | 4.7309
0.228 | 4.7282
0.229 | 4.7256
0.23 | 4.723
0.231 | 4.7204
0.232 | 4.7178
0.233 | 4.7151
0.234 | 4.7125
0.235 | 4.7099
0.236 | 4.7073
0.237 | 4.7047
0.238 | 4.702
0.239 | 4.6994
0.24 | 4.6968
0.241 | 4.6942
0.242 | 4.6916
0.243 | 4.6889
0.244 | 4.6863
0.245 | 4.6837
0.246 | 4.6811
0.247 | 4.6785
0.248 | 4.6758
0.249 | 4.6732
0.25 | 4.6706
0.251 | 4.668
0.252 | 4.6654
0.253 | 4.6627
0.254 | 4.6601
0.255 | 4.6574
0.256 | 4.6548
0.257 | 4.6521
0.258 | 4.6495
0.259 | 4.6468
0.26 | 4.6442
0.261 | 4.6415
0.262 | 4.6388
0.263 | 4.6362
0.264 | 4.6335
0.265 | 4.6308
0.266 | 4.6282
0.267 | 4.6255
0.268 | 4.6228
0.269 | 4.6202
0.27 | 4.6175
0.271 | 4.6148
0.272 | 4.6122
0.273 | 4.6095
0.274 | 4.6068
0.275 | 4.6042
0.276 | 4.6015
0.277 | 4.5989
0.278 | 4.5962
0.279 | 4.5936
0.28 | 4.591
0.281 | 4.5883
0.282 | 4.5857
0.283 | 4.5831
0.284 | 4.5805
0.285 | 4.5778
0.286 | 4.5752
0.287 | 4.5726
0.288 | 4.5701
0.289 | 4.5675
0.29 | 4.5649
0.291 | 4.5623
0.292 | 4.5598
0.293 | 4.5572
0.294 | 4.5547
0.295 | 4.5522
0.296 | 4.5497
0.297 | 4.5471
0.298 | 4.5447
0.299 | 4.5422
0.3 | 4.5397
0.301 | 4.5372
0.302 | 4.5348
0.303 | 4.5323
0.304 | 4.5299
0.305 | 4.5275
0.306 | 4.5251
0.307 | 4.5227
0.308 | 4.5203
0.309 | 4.5179
0.31 | 4.5155
0.311 | 4.5131
0.312 | 4.5107
0.313 | 4.5083
0.314 | 4.506
0.315 | 4.5036
0.316 | 4.5013
0.317 | 4.4989
0.318 | 4.4966
0.319 | 4.4943
0.32 | 4.4919
0.321 | 4.4896
0.322 | 4.4873
0.323 | 4.485
0.324 | 4.4827
0.325 | 4.4804
0.326 | 4.4781
0.327 | 4.4757
0.328 | 4.4735
0.329 | 4.4712
0.33 | 4.4689
0.331 | 4.4666
0.332 | 4.4643
0.333 | 4.462
0.334 | 4.4597
0.335 | 4.4574
0.336 | 4.4551
0.337 | 4.4529
0.338 | 4.4506
0.339 | 4.4483
0.34 | 4.446
0.341 | 4.4437
0.342 | 4.4415
0.343 | 4.4392
0.344 | 4.4369
0.345 | 4.4346
0.346 | 4.4323
0.347 | 4.4301
0.348 | 4.4278
0.349 | 4.4255
0.35 | 4.4232
0.351 | 4.4209
0.352 | 4.4186
0.353 | 4.4163
0.354 | 4.4141
0.355 | 4.4118
0.356 | 4.4095
0.357 | 4.4073
0.358 | 4.405
0.359 | 4.4028
0.36 | 4.4005
0.361 | 4.3983
0.362 | 4.396
0.363 | 4.3938
0.364 | 4.3915
0.365 | 4.3893
0.366 | 4.387
0.367 | 4.3848
0.368 | 4.3826
0.369 | 4.3803
0.37 | 4.3781
0.371 | 4.3759
0.372 | 4.3736
0.373 | 4.3714
0.374 | 4.3692
0.375 | 4.3669
0.376 | 4.3647
0.377 | 4.3625
0.378 | 4.3602
0.379 | 4.358
0.38 | 4.3558
0.381 | 4.3535
0.382 | 4.3513
0.383 | 4.3491
0.384 | 4.3468
0.385 | 4.3446
0.386 | 4.3423
0.387 | 4.3401
0.388 | 4.3378
0.389 | 4.3356
0.39 | 4.3333
0.391 | 4.3311
0.392 | 4.3288
0.393 | 4.3266
0.394 | 4.3243
0.395 | 4.322
0.396 | 4.3197
0.397 | 4.3175
0.398 | 4.3152
0.399 | 4.3129
0.4 | 4.3106
0.401 | 4.3083
0.402 | 4.306
0.403 | 4.3037
0.404 | 4.3014
0.405 | 4.299
0.406 | 4.2967
0.407 | 4.2943
0.408 | 4.292
0.409 | 4.2896
0.41 | 4.2873
0.411 | 4.2849
0.412 | 4.2826
0.413 | 4.2802
0.414 | 4.2778
0.415 | 4.2754
0.416 | 4.2731
0.417 | 4.2707
0.418 | 4.2683
0.419 | 4.2659
0.42 | 4.2635
0.421 | 4.2611
0.422 | 4.2588
0.423 | 4.2564
0.424 | 4.254
0.425 | 4.2516
0.426 | 4.2492
0.427 | 4.2468
0.428 | 4.2445
0.429 | 4.2421
0.43 | 4.2397
0.431 | 4.2374
0.432 | 4.235
0.433 | 4.2326
0.434 | 4.2303
0.435 | 4.2279
0.436 | 4.2256
0.437 | 4.2232
0.438 | 4.2209
0.439 | 4.2186
0.44 | 4.2162
0.441 | 4.2139
0.442 | 4.2116
0.443 | 4.2093
0.444 | 4.207
0.445 | 4.2048
0.446 | 4.2025
0.447 | 4.2002
0.448 | 4.198
0.449 | 4.1957
0.45 | 4.1935
0.451 | 4.1913
0.452 | 4.1891
0.453 | 4.1868
0.454 | 4.1846
0.455 | 4.1824
0.456 | 4.1802
0.457 | 4.178
0.458 | 4.1758
0.459 | 4.1736
0.46 | 4.1714
0.461 | 4.1693
0.462 | 4.1671
0.463 | 4.1649
0.464 | 4.1627
0.465 | 4.1606
0.466 | 4.1584
0.467 | 4.1562
0.468 | 4.1541
0.469 | 4.1519
0.47 | 4.1498
0.471 | 4.1476
0.472 | 4.1455
0.473 | 4.1434
0.474 | 4.1412
0.475 | 4.1391
0.476 | 4.137
0.477 | 4.1349
0.478 | 4.1328
0.479 | 4.1307
0.48 | 4.1286
0.481 | 4.1265
0.482 | 4.1244
0.483 | 4.1223
0.484 | 4.1202
0.485 | 4.1181
0.486 | 4.116
0.487 | 4.114
0.488 | 4.1119
0.489 | 4.1098
0.49 | 4.1078
0.491 | 4.1057
0.492 | 4.1037
0.493 | 4.1016
0.494 | 4.0996
0.495 | 4.0976
0.496 | 4.0956
0.497 | 4.0935
0.498 | 4.0915
0.499 | 4.0895
0.5 | 4.0875
0.501 | 4.0855
0.502 | 4.0835
0.503 | 4.0815
0.504 | 4.0795
0.505 | 4.0775
0.506 | 4.0755
0.507 | 4.0735
0.508 | 4.0716
0.509 | 4.0696
0.51 | 4.0676
0.511 | 4.0656
0.512 | 4.0637
0.513 | 4.0617
0.514 | 4.0598
0.515 | 4.0578
0.516 | 4.0558
0.517 | 4.0539
0.518 | 4.052
0.519 | 4.05
0.52 | 4.0481
0.521 | 4.0462
0.522 | 4.0442
0.523 | 4.0423
0.524 | 4.0404
0.525 | 4.0385
0.526 | 4.0366
0.527 | 4.0347
0.528 | 4.0328
0.529 | 4.0309
0.53 | 4.029
0.531 | 4.0271
0.532 | 4.0252
0.533 | 4.0234
0.534 | 4.0215
0.535 | 4.0197
0.536 | 4.0178
0.537 | 4.016
0.538 | 4.0141
0.539 | 4.0123
0.54 | 4.0105
0.541 | 4.0087
0.542 | 4.0068
0.543 | 4.005
0.544 | 4.0032
0.545 | 4.0014
0.546 | 3.9997
0.547 | 3.9979
0.548 | 3.9961
0.549 | 3.9944
0.55 | 3.9926
0.551 | 3.9908
0.552 | 3.9891
0.553 | 3.9874
0.554 | 3.9856
0.555 | 3.9839
0.556 | 3.9821
0.557 | 3.9804
0.558 | 3.9787
0.559 | 3.9769
0.56 | 3.9752
0.561 | 3.9735
0.562 | 3.9717
0.563 | 3.97
0.564 | 3.9683
0.565 | 3.9666
0.566 | 3.9649
0.567 | 3.9632
0.568 | 3.9615
0.569 | 3.9598
0.57 | 3.9581
0.571 | 3.9565
0.572 | 3.9548
0.573 | 3.9531
0.574 | 3.9515
0.575 | 3.9498
0.576 | 3.9482
0.577 | 3.9465
0.578 | 3.9449
0.579 | 3.9433
0.58 | 3.9417
0.581 | 3.9401
0.582 | 3.9385
0.583 | 3.9369
0.584 | 3.9353
0.585 | 3.9337
0.586 | 3.9321
0.587 | 3.9306
0.588 | 3.929
0.589 | 3.9275
0.59 | 3.926
0.591 | 3.9245
0.592 | 3.923
0.593 | 3.9215
0.594 | 3.92
0.595 | 3.9185
0.596 | 3.917
0.597 | 3.9156
0.598 | 3.9141
0.599 | 3.9127
0.6 | 3.9113
0.601 | 3.9099
0.602 | 3.9085
0.603 | 3.9071
0.604 | 3.9057
0.605 | 3.9043
0.606 | 3.9029
0.607 | 3.9015
0.608 | 3.9002
0.609 | 3.8988
0.61 | 3.8974
0.611 | 3.8961
0.612 | 3.8947
0.613 | 3.8934
0.614 | 3.892
0.615 | 3.8907
0.616 | 3.8894
0.617 | 3.888
0.618 | 3.8867
0.619 | 3.8854
0.62 | 3.8841
0.621 | 3.8828
0.622 | 3.8815
0.623 | 3.8803
0.624 | 3.879
0.625 | 3.8777
0.626 | 3.8765
0.627 | 3.8752
0.628 | 3.874
0.629 | 3.8727
0.63 | 3.8715
0.631 | 3.8703
0.632 | 3.8691
0.633 | 3.8679
0.634 | 3.8667
0.635 | 3.8655
0.636 | 3.8644
0.637 | 3.8632
0.638 | 3.862
0.639 | 3.8609
0.64 | 3.8598
0.641 | 3.8586
0.642 | 3.8575
0.643 | 3.8564
0.644 | 3.8553
0.645 | 3.8542
0.646 | 3.8532
0.647 | 3.8521
0.648 | 3.8511
0.649 | 3.85
0.65 | 3.849
0.651 | 3.848
0.652 | 3.847
0.653 | 3.846
0.654 | 3.845
0.655 | 3.844
0.656 | 3.843
0.657 | 3.842
0.658 | 3.841
0.659 | 3.8401
0.66 | 3.8391
0.661 | 3.8381
0.662 | 3.8372
0.663 | 3.8363
0.664 | 3.8353
0.665 | 3.8344
0.666 | 3.8335
0.667 | 3.8326
0.668 | 3.8316
0.669 | 3.8307
0.67 | 3.8298
0.671 | 3.8289
0.672 | 3.8281
0.673 | 3.8272
0.674 | 3.8263
0.675 | 3.8254
0.676 | 3.8246
0.677 | 3.8237
0.678 | 3.8229
0.679 | 3.822
0.68 | 3.8212
0.681 | 3.8204
0.682 | 3.8195
0.683 | 3.8187
0.684 | 3.8179
0.685 | 3.8171
0.686 | 3.8163
0.687 | 3.8155
0.688 | 3.8147
0.689 | 3.8139
0.69 | 3.8131
0.691 | 3.8124
0.692 | 3.8116
0.693 | 3.8109
0.694 | 3.8101
0.695 | 3.8094
0.696 | 3.8086
0.697 | 3.8079
0.698 | 3.8071
0.699 | 3.8064
0.7 | 3.8057
0.701 | 3.805
0.702 | 3.8043
0.703 | 3.8036
0.704 | 3.8029
0.705 | 3.8022
0.706 | 3.8015
0.707 | 3.8008
0.708 | 3.8002
0.709 | 3.7995
0.71 | 3.7988
0.711 | 3.7982
0.712 | 3.7975
0.713 | 3.7969
0.714 | 3.7962
0.715 | 3.7956
0.716 | 3.7949
0.717 | 3.7943
0.718 | 3.7937
0.719 | 3.7931
0.72 | 3.7924
0.721 | 3.7918
0.722 | 3.7912
0.723 | 3.7906
0.724 | 3.79
0.725 | 3.7894
0.726 | 3.7888
0.727 | 3.7882
0.728 | 3.7876
0.729 | 3.787
0.73 | 3.7865
0.731 | 3.7859
0.732 | 3.7853
0.733 | 3.7847
0.734 | 3.7841
0.735 | 3.7836
0.736 | 3.783
0.737 | 3.7824
0.738 | 3.7819
0.739 | 3.7813
0.74 | 3.7807
0.741 | 3.7802
0.742 | 3.7796
0.743 | 3.7791
0.744 | 3.7785
0.745 | 3.778
0.746 | 3.7774
0.747 | 3.7769
0.748 | 3.7763
0.749 | 3.7757
0.75 | 3.7752
0.751 | 3.7747
0.752 | 3.7741
0.753 | 3.7736
0.754 | 3.773
0.755 | 3.7725
0.756 | 3.772
0.757 | 3.7714
0.758 | 3.7709
0.759 | 3.7704
0.76 | 3.7699
0.761 | 3.7694
0.762 | 3.7689
0.763 | 3.7684
0.764 | 3.7679
0.765 | 3.7674
0.766 | 3.7669
0.767 | 3.7664
0.768 | 3.7659
0.769 | 3.7654
0.77 | 3.7649
0.771 | 3.7644
0.772 | 3.7639
0.773 | 3.7634
0.774 | 3.7629
0.775 | 3.7624
0.776 | 3.7619
0.777 | 3.7615
0.778 | 3.761
0.779 | 3.7605
0.78 | 3.76
0.781 | 3.7595
0.782 | 3.759
0.783 | 3.7586
0.784 | 3.7581
0.785 | 3.7576
0.786 | 3.7571
0.787 | 3.7566
0.788 | 3.7561
0.789 | 3.7557
0.79 | 3.7552
0.791 | 3.7547
0.792 | 3.7542
0.793 | 3.7537
0.794 | 3.7532
0.795 | 3.7527
0.796 | 3.7522
0.797 | 3.7517
0.798 | 3.7512
0.799 | 3.7507
0.8 | 3.7502
0.801 | 3.7497
0.802 | 3.7492
0.803 | 3.7487
0.804 | 3.7482
0.805 | 3.7477
0.806 | 3.7472
0.807 | 3.7467
0.808 | 3.7462
0.809 | 3.7457
0.81 | 3.7452
0.811 | 3.7447
0.812 | 3.7442
0.813 | 3.7437
0.814 | 3.7432
0.815 | 3.7427
0.816 | 3.7422
0.817 | 3.7417
0.818 | 3.7412
0.819 | 3.7407
0.82 | 3.7402
0.821 | 3.7397
0.822 | 3.7392
0.823 | 3.7387
0.824 | 3.7382
0.825 | 3.7377
0.826 | 3.7372
0.827 | 3.7367
0.828 | 3.7361
0.829 | 3.7356
0.83 | 3.7351
0.831 | 3.7346
0.832 | 3.7341
0.833 | 3.7336
0.834 | 3.7331
0.835 | 3.7326
0.836 | 3.732
0.837 | 3.7315
0.838 | 3.731
0.839 | 3.7305
0.84 | 3.7299
0.841 | 3.7294
0.842 | 3.7289
0.843 | 3.7283
0.844 | 3.7278
0.845 | 3.7273
0.846 | 3.7267
0.847 | 3.7262
0.848 | 3.7256
0.849 | 3.7251
0.85 | 3.7245
0.851 | 3.7239
0.852 | 3.7234
0.853 | 3.7228
0.854 | 3.7223
0.855 | 3.7217
0.856 | 3.7212
0.857 | 3.7206
0.858 | 3.72
0.859 | 3.7195
0.86 | 3.7189
0.861 | 3.7184
0.862 | 3.7178
0.863 | 3.7172
0.864 | 3.7167
0.865 | 3.7161
0.866 | 3.7155
0.867 | 3.715
0.868 | 3.7144
0.869 | 3.7138
0.87 | 3.7132
0.871 | 3.7126
0.872 | 3.7121
0.873 | 3.7115
0.874 | 3.7109
0.875 | 3.7103
0.876 | 3.7097
0.877 | 3.7091
0.878 | 3.7085
0.879 | 3.7079
0.88 | 3.7073
0.881 | 3.7067
0.882 | 3.706
0.883 | 3.7054
0.884 | 3.7048
0.885 | 3.7042
0.886 | 3.7035
0.887 | 3.7029
0.888 | 3.7022
0.889 | 3.7016
0.89 | 3.7009
0.891 | 3.7002
0.892 | 3.6996
0.893 | 3.6989
0.894 | 3.6982
0.895 | 3.6975
0.896 | 3.6968
0.897 | 3.6961
0.898 | 3.6954
0.899 | 3.6947
0.9 | 3.694
0.901 | 3.6933
0.902 | 3.6925
0.903 | 3.6918
0.904 | 3.6911
0.905 | 3.6903
0.906 | 3.6896
0.907 | 3.6889
0.908 | 3.6881
0.909 | 3.6874
0.91 | 3.6866
0.911 | 3.6858
0.912 | 3.6851
0.913 | 3.6843
0.914 | 3.6835
0.915 | 3.6827
0.916 | 3.6819
0.917 | 3.6811
0.918 | 3.6803
0.919 | 3.6795
0.92 | 3.6787
0.921 | 3.6779
0.922 | 3.677
0.923 | 3.6762
0.924 | 3.6753
0.925 | 3.6745
0.926 | 3.6736
0.927 | 3.6727
0.928 | 3.6718
0.929 | 3.6709
0.93 | 3.67
0.931 | 3.6691
0.932 | 3.6682
0.933 | 3.6673
0.934 | 3.6663
0.935 | 3.6654
0.936 | 3.6644
0.937 | 3.6634
0.938 | 3.6624
0.939 | 3.6614
0.94 | 3.6604
0.941 | 3.6594
0.942 | 3.6583
0.943 | 3.6573
0.944 | 3.6562
0.945 | 3.6551
0.946 | 3.654
0.947 | 3.6529
0.948 | 3.6518
0.949 | 3.6507
0.95 | 3.6495
0.951 | 3.6483
0.952 | 3.6471
0.953 | 3.6459
0.954 | 3.6446
0.955 | 3.6434
0.956 | 3.642
0.957 | 3.6407
0.958 | 3.6393
0.959 | 3.6379
0.96 | 3.6364
0.961 | 3.6349
0.962 | 3.6334
0.963 | 3.6318
0.964 | 3.6302
0.965 | 3.6285
0.966 | 3.6268
0.967 | 3.625
0.968 | 3.6232
0.969 | 3.6214
0.97 | 3.6195
0.971 | 3.6176
0.972 | 3.6156
0.973 | 3.6135
0.974 | 3.6114
0.975 | 3.6091
0.976 | 3.6067
0.977 | 3.604
0.978 | 3.6012
0.979 | 3.5981
0.98 | 3.5947
0.981 | 3.5911
0.982 | 3.5873
0.983 | 3.5832
0.984 | 3.5787
0.985 | 3.5735
0.986 | 3.5676
0.987 | 3.5608
0.988 | 3.553
0.989 | 3.544
0.99 | 3.5338
0.991 | 3.5171
0.992 | 3.4897
0.993 | 3.4526
0.994 | 3.4069
0.995 | 3.3537
0.996 | 3.294
0.997 | 3.2291
0.998 | 3.1599
0.999 | 3.0876
1 | 3.0132

## dUocpPos
0 | -2.62098
0.001 | -2.62096
0.002 | -2.62092
0.003 | -2.62088
0.004 | -2.62084
0.005 | -2.6208
0.006 | -2.62076
0.007 | -2.62072
0.008 | -2.62068
0.009 | -2.62064
0.01 | -2.6206
0.011 | -2.62056
0.012 | -2.62052
0.013 | -2.62048
0.014 | -2.62044
0.015 | -2.6204
0.016 | -2.62036
0.017 | -2.62032
0.018 | -2.62028
0.019 | -2.62024
0.02 | -2.6202
0.021 | -2.62016
0.022 | -2.62012
0.023 | -2.62008
0.024 | -2.62004
0.025 | -2.62
0.026 | -2.61996
0.027 | -2.61992
0.028 | -2.61988
0.029 | -2.61984
0.03 | -2.6198
0.031 | -2.61976
0.032 | -2.61972
0.033 | -2.61968
0.034 | -2.61964
0.035 | -2.6196
0.036 | -2.61956
0.037 | -2.61952
0.038 | -2.61948
0.039 | -2.61944
0.04 | -2.6194
0.041 | -2.61936
0.042 | -2.61932
0.043 | -2.61928
0.044 | -2.61924
0.045 | -2.6192
0.046 | -2.61916
0.047 | -2.61912
0.048 | -2.61908
0.049 | -2.61904
0.05 | -2.61898
0.051 | -2.618883
0.052 | -2.61877
0.053 | -2.618663
0.054 | -2.618559
0.055 | -2.618461
0.056 | -2.618367
0.057 | -2.618279
0.058 | -2.618195
0.059 | -2.618116
0.06 | -2.618041
0.061 | -2.617972
0.062 | -2.617907
0.063 | -2.617847
0.064 | -2.617792
0.065 | -2.617741
0.066 | -2.617696
0.067 | -2.617655
0.068 | -2.617619
0.069 | -2.617588
0.07 | -2.617561
0.071 | -2.61754
0.072 | -2.617523
0.073 | -2.617511
0.074 | -2.617504
0.075 | -2.617501
0.076 | -2.617504
0.077 | -2.617511
0.078 | -2.617523
0.079 | -2.61754
0.08 | -2.617561
0.081 | -2.617588
0.082 | -2.617619
0.083 | -2.617655
0.084 | -2.617696
0.085 | -2.617741
0.086 | -2.617792
0.087 | -2.617847
0.088 | -2.617907
0.089 | -2.617972
0.09 | -2.618041
0.091 | -2.618116
0.092 | -2.618195
0.093 | -2.618279
0.094 | -2.618367
0.095 | -2.618461
0.096 | -2.618559
0.097 | -2.618663
0.098 | -2.61877
0.099 | -2.618874
0.1 | -2.61899
0.101 | -2.619117
0.102 | -2.61923
0.103 | -2.619338
0.104 | -2.619441
0.105 | -2.619539
0.106 | -2.619633
0.107 | -2.619722
0.108 | -2.619806
0.109 | -2.619885
0.11 | -2.61996
0.111 | -2.620029
0.112 | -2.620094
0.113 | -2.620154
0.114 | -2.620209
0.115 | -2.62026
0.116 | -2.620305
0.117 | -2.620346
0.118 | -2.620382
0.119 | -2.620413
0.12 | -2.62044
0.121 | -2.620461
0.122 | -2.620478
0.123 | -2.62049
0.124 | -2.620497
0.125 | -2.6205
0.126 | -2.620497
0.127 | -2.62049
0.128 | -2.620478
0.129 | -2.620461
0.13 | -2.62044
0.131 | -2.620413
0.132 | -2.620382
0.133 | -2.620346
0.134 | -2.620305
0.135 | -2.62026
0.136 | -2.620209
0.137 | -2.620154
0.138 | -2.620094
0.139 | -2.620029
0.14 | -2.61996
0.141 | -2.619885
0.142 | -2.619806
0.143 | -2.619722
0.144 | -2.619633
0.145 | -2.619539
0.146 | -2.619441
0.147 | -2.619338
0.148 | -2.61923
0.149 | -2.619107
0.15 | -2.61899
0.151 | -2.618883
0.152 | -2.61877
0.153 | -2.618663
0.154 | -2.618559
0.155 | -2.618461
0.156 | -2.618367
0.157 | -2.618279
0.158 | -2.618195
0.159 | -2.618116
0.16 | -2.618041
0.161 | -2.617972
0.162 | -2.617907
0.163 | -2.617847
0.164 | -2.617792
0.165 | -2.617741
0.166 | -2.617696
0.167 | -2.617655
0.168 | -2.617619
0.169 | -2.617588
0.17 | -2.617561
0.171 | -2.61754
0.172 | -2.617523
0.173 | -2.617511
0.174 | -2.617504
0.175 | -2.617501
0.176 | -2.617504
0.177 | -2.617511
0.178 | -2.617523
0.179 | -2.61754
0.18 | -2.617561
0.181 | -2.617588
0.182 | -2.617619
0.183 | -2.617655
0.184 | -2.617696
0.185 | -2.617741
0.186 | -2.617792
0.187 | -2.617847
0.188 | -2.617907
0.189 | -2.617972
0.19 | -2.618041
0.191 | -2.618116
0.192 | -2.618195
0.193 | -2.618279
0.194 | -2.618367
0.195 | -2.618461
0.196 | -2.618559
0.197 | -2.618663
0.198 | -2.61877
0.199 | -2.618874
0.2 | -2.61899
0.201 | -2.619117
0.202 | -2.61923
0.203 | -2.619338
0.204 | -2.619441
0.205 | -2.619539
0.206 | -2.619633
0.207 | -2.619722
0.208 | -2.619806
0.209 | -2.619885
0.21 | -2.61996
0.211 | -2.620029
0.212 | -2.620094
0.213 | -2.620154
0.214 | -2.620209
0.215 | -2.62026
0.216 | -2.620305
0.217 | -2.620346
0.218 | -2.620382
0.219 | -2.620413
0.22 | -2.62044
0.221 | -2.620461
0.222 | -2.620478
0.223 | -2.62049
0.224 | -2.620497
0.225 | -2.6205
0.226 | -2.620497
0.227 | -2.62049
0.228 | -2.620478
0.229 | -2.620461
0.23 | -2.62044
0.231 | -2.620413
0.232 | -2.620382
0.233 | -2.620346
0.234 | -2.620305
0.235 | -2.62026
0.236 | -2.620209
0.237 | -2.620154
0.238 | -2.620094
0.239 | -2.620029
0.24 | -2.61996
0.241 | -2.619885
0.242 | -2.619806
0.243 | -2.619722
0.244 | -2.619633
0.245 | -2.619539
0.246 | -2.619441
0.247 | -2.619338
0.248 | -2.61923
0.249 | -2.619107
0.25 | -2.620494
0.251 | -2.624773
0.252 | -2.630243
0.253 | -2.63535
0.254 | -2.640094
0.255 | -2.644474
0.256 | -2.648492
0.257 | -2.652145
0.258 | -2.655436
0.259 | -2.658363
0.26 | -2.660927
0.261 | -2.663127
0.262 | -2.664964
0.263 | -2.666438
0.264 | -2.667549
0.265 | -2.668296
0.266 | -2.66868
0.267 | -2.6687
0.268 | -2.668358
0.269 | -2.667651
0.27 | -2.666582
0.271 | -2.665149
0.272 | -2.663353
0.273 | -2.661194
0.274 | -2.658671
0.275 | -2.655785
0.276 | -2.652536
0.277 | -2.648924
0.278 | -2.644948
0.279 | -2.640608
0.28 | -2.635906
0.281 | -2.63084
0.282 | -2.625411
0.283 | -2.619618
0.284 | -2.613463
0.285 | -2.606943
0.286 | -2.600061
0.287 | -2.592815
0.288 | -2.585206
0.289 | -2.577234
0.29 | -2.568898
0.291 | -2.560199
0.292 | -2.551137
0.293 | -2.541711
0.294 | -2.531922
0.295 | -2.52177
0.296 | -2.511254
0.297 | -2.500375
0.298 | -2.489133
0.299 | -2.477515
0.3 | -2.466318
0.301 | -2.456511
0.302 | -2.447593
0.303 | -2.438906
0.304 | -2.430449
0.305 | -2.422222
0.306 | -2.414226
0.307 | -2.40646
0.308 | -2.398924
0.309 | -2.391619
0.31 | -2.384544
0.311 | -2.377699
0.312 | -2.371084
0.313 | -2.3647
0.314 | -2.358546
0.315 | -2.352622
0.316 | -2.346929
0.317 | -2.341466
0.318 | -2.336233
0.319 | -2.33123
0.32 | -2.326458
0.321 | -2.321916
0.322 | -2.317605
0.323 | -2.313523
0.324 | -2.309672
0.325 | -2.306051
0.326 | -2.302661
0.327 | -2.299501
0.328 | -2.296571
0.329 | -2.293871
0.33 | -2.291402
0.331 | -2.289163
0.332 | -2.287154
0.333 | -2.285375
0.334 | -2.283827
0.335 | -2.282509
0.336 | -2.281422
0.337 | -2.280564
0.338 | -2.279937
0.339 | -2.279541
0.34 | -2.279374
0.341 | -2.279438
0.342 | -2.279732
0.343 | -2.280257
0.344 | -2.281011
0.345 | -2.281996
0.346 | -2.283212
0.347 | -2.284657
0.348 | -2.286333
0.349 | -2.288202
0.35 | -2.288566
0.351 | -2.28564
0.352 | -2.281106
0.353 | -2.276769
0.354 | -2.27263
0.355 | -2.268689
0.356 | -2.264945
0.357 | -2.2614
0.358 | -2.258053
0.359 | -2.254903
0.36 | -2.251951
0.361 | -2.249198
0.362 | -2.246642
0.363 | -2.244284
0.364 | -2.242124
0.365 | -2.240161
0.366 | -2.238397
0.367 | -2.236831
0.368 | -2.235462
0.369 | -2.234291
0.37 | -2.233319
0.371 | -2.232544
0.372 | -2.231967
0.373 | -2.231588
0.374 | -2.231407
0.375 | -2.231423
0.376 | -2.231638
0.377 | -2.23205
0.378 | -2.232661
0.379 | -2.233469
0.38 | -2.234475
0.381 | -2.235679
0.382 | -2.237081
0.383 | -2.238681
0.384 | -2.240479
0.385 | -2.242474
0.386 | -2.244668
0.387 | -2.247059
0.388 | -2.249649
0.389 | -2.252436
0.39 | -2.255421
0.391 | -2.258604
0.392 | -2.261985
0.393 | -2.265563
0.394 | -2.26934
0.395 | -2.273315
0.396 | -2.277487
0.397 | -2.281857
0.398 | -2.286425
0.399 | -2.291092
0.4 | -2.296822
0.401 | -2.304192
0.402 | -2.311938
0.403 | -2.319295
0.404 | -2.326263
0.405 | -2.33284
0.406 | -2.339028
0.407 | -2.344826
0.408 | -2.350234
0.409 | -2.355252
0.41 | -2.359881
0.411 | -2.36412
0.412 | -2.367969
0.413 | -2.371428
0.414 | -2.374498
0.415 | -2.377177
0.416 | -2.379467
0.417 | -2.381368
0.418 | -2.382878
0.419 | -2.383999
0.42 | -2.38473
0.421 | -2.385071
0.422 | -2.385022
0.423 | -2.384584
0.424 | -2.383756
0.425 | -2.382538
0.426 | -2.38093
0.427 | -2.378933
0.428 | -2.376545
0.429 | -2.373768
0.43 | -2.370602
0.431 | -2.367045
0.432 | -2.363099
0.433 | -2.358763
0.434 | -2.354037
0.435 | -2.348921
0.436 | -2.343416
0.437 | -2.337521
0.438 | -2.331236
0.439 | -2.324561
0.44 | -2.317496
0.441 | -2.310042
0.442 | -2.302198
0.443 | -2.293964
0.444 | -2.285341
0.445 | -2.276328
0.446 | -2.266924
0.447 | -2.257132
0.448 | -2.246949
0.449 | -2.236333
0.45 | -2.227252
0.451 | -2.221708
0.452 | -2.217914
0.453 | -2.214091
0.454 | -2.21024
0.455 | -2.206361
0.456 | -2.202455
0.457 | -2.19852
0.458 | -2.194557
0.459 | -2.190566
0.46 | -2.186548
0.461 | -2.182501
0.462 | -2.178427
0.463 | -2.174324
0.464 | -2.170194
0.465 | -2.166035
0.466 | -2.161849
0.467 | -2.157634
0.468 | -2.153392
0.469 | -2.149121
0.47 | -2.144823
0.471 | -2.140497
0.472 | -2.136142
0.473 | -2.13176
0.474 | -2.12735
0.475 | -2.122912
0.476 | -2.118445
0.477 | -2.113951
0.478 | -2.109429
0.479 | -2.104879
0.48 | -2.100301
0.481 | -2.095695
0.482 | -2.091061
0.483 | -2.086399
0.484 | -2.081709
0.485 | -2.076991
0.486 | -2.072245
0.487 | -2.067471
0.488 | -2.062669
0.489 | -2.057839
0.49 | -2.052981
0.491 | -2.048096
0.492 | -2.043182
0.493 | -2.03824
0.494 | -2.03327
0.495 | -2.028273
0.496 | -2.023247
0.497 | -2.018193
0.498 | -2.013112
0.499 | -2.007941
0.5 | -2.003453
0.501 | -2.000274
0.502 | -1.997595
0.503 | -1.994815
0.504 | -1.991936
0.505 | -1.988957
0.506 | -1.985878
0.507 | -1.982699
0.508 | -1.979420324
0.509 | -1.976042
0.51 | -1.972563
0.511 | -1.968984
0.512 | -1.965306
0.513 | -1.961528
0.514 | -1.957649
0.515 | -1.953671
0.516 | -1.949593
0.517 | -1.945415
0.518 | -1.941137
0.519 | -1.936759
0.52 | -1.932281
0.521 | -1.927703672
0.522 | -1.923026
0.523 | -1.918249
0.524 | -1.913371
0.525 | -1.908394
0.526 | -1.903317
0.527 | -1.898139
0.528 | -1.892862404
0.529 | -1.887485
0.53 | -1.882009
0.531 | -1.876432
0.532 | -1.870755
0.533 | -1.864978
0.534 | -1.859102
0.535 | -1.853125
0.536 | -1.847049
0.537 | -1.840873
0.538 | -1.834597
0.539 | -1.828221
0.54 | -1.821745
0.541 | -1.815169
0.542 | -1.808493
0.543 | -1.801717
0.544 | -1.794841
0.545 | -1.787866
0.546 | -1.78079
0.547 | -1.773615
0.548 | -1.76634
0.549 | -1.758889
0.55 | -1.752924
0.551 | -1.749922
0.552 | -1.748165
0.553 | -1.746192
0.554 | -1.744005
0.555 | -1.741602
0.556 | -1.738984
0.557 | -1.736151
0.558 | -1.733103
0.559 | -1.72984
0.56 | -1.726361
0.561 | -1.722668
0.562 | -1.718759
0.563 | -1.714635
0.564 | -1.710296
0.565 | -1.705742
0.566 | -1.700973
0.567 | -1.695989
0.568 | -1.69079
0.569 | -1.685375
0.57 | -1.679746
0.571 | -1.673901
0.572 | -1.667841
0.573 | -1.661566
0.574 | -1.655076
0.575 | -1.64837
0.576 | -1.64145
0.577 | -1.634314
0.578 | -1.626964
0.579 | -1.619398
0.58 | -1.611617
0.581 | -1.603621
0.582 | -1.59541
0.583 | -1.586984
0.584 | -1.578342
0.585 | -1.569486
0.586 | -1.560414
0.587 | -1.551127
0.588 | -1.541625
0.589 | -1.531908
0.59 | -1.521976
0.591 | -1.511829
0.592 | -1.501466
0.593 | -1.490888
0.594 | -1.480096
0.595 | -1.469088
0.596 | -1.457865
0.597 | -1.446427
0.598 | -1.434774
0.599 | -1.422978
0.6 | -1.412894
0.601 | -1.406544
0.602 | -1.40210863
0.603 | -1.397531
0.604 | -1.392811
0.605 | -1.387949
0.606 | -1.38294479
0.607 | -1.377798
0.608 | -1.372509
0.609 | -1.367077
0.61 | -1.361503
0.611 | -1.35578644
0.612 | -1.349928
0.613 | -1.343926
0.614 | -1.337783
0.615 | -1.33149692
0.616 | -1.325069
0.617 | -1.318498
0.618 | -1.311785
0.619 | -1.304929
0.62 | -1.297931
0.621 | -1.290791
0.622 | -1.283509
0.623 | -1.276084
0.624 | -1.268516
0.625 | -1.260807
0.626 | -1.252954
0.627 | -1.24496
0.628 | -1.236823
0.629 | -1.228544
0.63 | -1.220122
0.631 | -1.211558
0.632 | -1.20285163
0.633 | -1.194003
0.634 | -1.185012
0.635 | -1.175878
0.636 | -1.166602
0.637 | -1.157184
0.638 | -1.147623
0.639 | -1.13792
0.64 | -1.128075
0.641 | -1.118087
0.642 | -1.107957
0.643 | -1.097684
0.644 | -1.087269
0.645 | -1.076712
0.646 | -1.066012
0.647 | -1.05517
0.648 | -1.044185
0.649 | -1.033059
0.65 | -1.023047
0.651 | -1.015387
0.652 | -1.008925
0.653 | -1.002502
0.654 | -0.9960916
0.655 | -0.9896951
0.656 | -0.983312
0.657 | -0.9769425
0.658 | -0.9705864
0.659 | -0.9642438
0.66 | -0.9579147
0.661 | -0.9515991
0.662 | -0.9452969
0.663 | -0.9390082
0.664 | -0.9327329
0.665 | -0.9264712
0.666 | -0.9202229
0.667 | -0.9139881
0.668 | -0.9077668
0.669 | -0.9015589
0.67 | -0.8953645
0.671 | -0.8891836
0.672 | -0.8830161
0.673 | -0.8768622
0.674 | -0.8707217
0.675 | -0.8645946
0.676 | -0.8584811
0.677 | -0.852381
0.678 | -0.8462944
0.679 | -0.8402213
0.68 | -0.8341616
0.681 | -0.8281154
0.682 | -0.8220827
0.683 | -0.8160635
0.684 | -0.8100577
0.685 | -0.8040654
0.686 | -0.7980866
0.687 | -0.7921212
0.688 | -0.7861694
0.689 | -0.780231
0.69 | -0.774306
0.691 | -0.7683946
0.692 | -0.7624966
0.693 | -0.7566121
0.694 | -0.7507411
0.695 | -0.7448835
0.696 | -0.7390394
0.697 | -0.7332088
0.698 | -0.7273917
0.699 | -0.7216917
0.7 | -0.7158456
0.701 | -0.7098256
0.702 | -0.7039429
0.703 | -0.6981691
0.704 | -0.6925040804
0.705 | -0.6869479
0.706 | -0.6815006
0.707 | -0.6761621
0.708 | -0.6709324
0.709 | -0.6658116
0.71 | -0.6607996
0.711 | -0.6558965
0.712 | -0.6511022
0.713 | -0.6464167
0.714 | -0.6418401
0.715 | -0.6373723
0.716 | -0.6330133
0.717 | -0.6287632
0.718 | -0.6246219
0.719 | -0.6205895
0.72 | -0.6166659
0.721 | -0.6128511
0.722 | -0.6091452
0.723 | -0.6055481
0.724 | -0.6020598084
0.725 | -0.5986804
0.726 | -0.5954098084
0.727 | -0.5922481
0.728 | -0.5891952
0.729 | -0.5862510904
0.73 | -0.5834159
0.731 | -0.5806894664
0.732 | -0.5780719
0.733 | -0.5755632
0.734 | -0.5731633
0.735 | -0.5708723
0.736 | -0.5686901
0.737 | -0.5666167
0.738 | -0.5646522
0.739 | -0.5627965
0.74 | -0.5610496
0.741 | -0.5594116
0.742 | -0.5578824
0.743 | -0.5564621
0.744 | -0.5551506
0.745 | -0.5539479
0.746 | -0.5528541
0.747 | -0.5518691
0.748 | -0.5509929
0.749 | -0.5502381
0.75 | -0.5486734
0.751 | -0.5454002
0.752 | -0.5413634
0.753 | -0.537462
0.754 | -0.5336961
0.755 | -0.5300657
0.756 | -0.5265708
0.757 | -0.5232113
0.758 | -0.5199874
0.759 | -0.5168989
0.76 | -0.5139459
0.761 | -0.5111285
0.762 | -0.5084465
0.763 | -0.5058999
0.764 | -0.5034889
0.765 | -0.5012134
0.766 | -0.4990733
0.767 | -0.4970688
0.768 | -0.4951997
0.769 | -0.4934661
0.77 | -0.491868
0.771 | -0.4904054
0.772 | -0.4890783
0.773 | -0.4878866
0.774 | -0.4868305
0.775 | -0.4859098312
0.776 | -0.4851247
0.777 | -0.484475
0.778 | -0.4839608
0.779 | -0.483582
0.78 | -0.4833388212
0.781 | -0.4832311
0.782 | -0.4832588
0.783 | -0.4834221
0.784 | -0.4837208
0.785 | -0.484155
0.786 | -0.4847247
0.787 | -0.4854299
0.788 | -0.4862705
0.789 | -0.4872466968
0.79 | -0.4883583
0.791 | -0.4896055
0.792 | -0.4909881
0.793 | -0.4925061976
0.794 | -0.4941598
0.795 | -0.4959489
0.796 | -0.4978734
0.797 | -0.4999334936
0.798 | -0.502129
0.799 | -0.5044476
0.8 | -0.505979
0.801 | -0.5057736
0.802 | -0.5047178
0.803 | -0.5037504
0.804 | -0.5028712
0.805 | -0.5020804
0.806 | -0.501378
0.807 | -0.5007638
0.808 | -0.500238
0.809 | -0.4998005
0.81 | -0.4994514
0.811 | -0.4991905
0.812 | -0.499018
0.813 | -0.4989339
0.814 | -0.498938
0.815 | -0.4990305
0.816 | -0.4992113
0.817 | -0.4994805
0.818 | -0.4998379
0.819 | -0.5002837
0.82 | -0.5008179
0.821 | -0.5014403
0.822 | -0.5021511
0.823 | -0.5029503
0.824 | -0.5038377055
0.825 | -0.5048135
0.826 | -0.5058776
0.827 | -0.50703
0.828 | -0.5082708
0.829 | -0.5095999
0.83 | -0.5110173
0.831 | -0.5125231
0.832 | -0.5141171
0.833 | -0.5157996
0.834 | -0.5175703
0.835 | -0.5194294
0.836 | -0.5213768
0.837 | -0.5234125
0.838 | -0.5255365
0.839 | -0.527748928
0.84 | -0.5300496
0.841 | -0.5324387
0.842 | -0.5349161
0.843 | -0.5374818
0.844 | -0.5401358
0.845 | -0.542878144
0.846 | -0.5457088
0.847 | -0.5486278
0.848 | -0.5516352
0.849 | -0.5547384
0.85 | -0.5570236
0.851 | -0.5576121
0.852 | -0.5574478
0.853 | -0.5574317
0.854 | -0.5575638
0.855 | -0.5578442
0.856 | -0.5582729
0.857 | -0.5588497
0.858 | -0.5595748
0.859 | -0.5604482
0.86 | -0.5614698
0.861 | -0.5626396192
0.862 | -0.5639577
0.863 | -0.565424
0.864 | -0.5670385612
0.865 | -0.5688014
0.866 | -0.5707124
0.867 | -0.5727717
0.868 | -0.5749792
0.869 | -0.5773349
0.87 | -0.5798389
0.871 | -0.5824912
0.872 | -0.5852917
0.873 | -0.5882404
0.874 | -0.5913374
0.875 | -0.5945826
0.876 | -0.597976
0.877 | -0.6015177
0.878 | -0.6052076
0.879 | -0.6090458
0.88 | -0.6130322
0.881 | -0.6171668
0.882 | -0.6214497
0.883 | -0.6258809
0.884 | -0.6304602
0.885 | -0.6351878
0.886 | -0.6400637
0.887 | -0.6450878
0.888 | -0.6502601
0.889 | -0.6555807
0.89 | -0.6610495
0.891 | -0.6666666
0.892 | -0.6724319
0.893 | -0.6783454
0.894 | -0.6844072
0.895 | -0.6906172
0.896 | -0.6969755
0.897 | -0.703482
0.898 | -0.7101367
0.899 | -0.7169497
0.9 | -0.7227816516
0.901 | -0.7265458
0.902 | -0.7294311
0.903 | -0.7325644
0.904 | -0.7359456
0.905 | -0.7395747
0.906 | -0.7434517
0.907 | -0.7475766
0.908 | -0.7519495
0.909 | -0.7565702
0.91 | -0.7614388
0.911 | -0.7665554
0.912 | -0.7719199
0.913 | -0.7775322
0.914 | -0.7833925
0.915 | -0.7895007384
0.916 | -0.7958568
0.917 | -0.8024609
0.918 | -0.8093128
0.919 | -0.8164126
0.92 | -0.8237604
0.921 | -0.8313560616
0.922 | -0.8391996
0.923 | -0.8472911
0.924 | -0.8556305
0.925 | -0.8642178
0.926 | -0.873053
0.927 | -0.8821362
0.928 | -0.8914672
0.929 | -0.9010461
0.93 | -0.910873
0.931 | -0.9209478
0.932 | -0.9312704
0.933 | -0.941841
0.934 | -0.9526595
0.935 | -0.9637259
0.936 | -0.9750403
0.937 | -0.9866025
0.938 | -0.9984126
0.939 | -1.010471
0.94 | -1.022777
0.941 | -1.035331
0.942 | -1.048132
0.943 | -1.061182
0.944 | -1.07448
0.945 | -1.088025
0.946 | -1.101819
0.947 | -1.11586
0.948 | -1.130149
0.949 | -1.144674
0.95 | -1.162293
0.951 | -1.18616478
0.952 | -1.213917
0.953 | -1.24288866
0.954 | -1.273081
0.955 | -1.30449402
0.956 | -1.337127255
0.957 | -1.370981
0.958 | -1.406055
0.959 | -1.442349
0.96 | -1.479863895
0.961 | -1.518599
0.962 | -1.558554
0.963 | -1.59973
0.964 | -1.642126
0.965 | -1.685743
0.966 | -1.73058
0.967 | -1.776637
0.968 | -1.823915
0.969 | -1.872413
0.97 | -1.915455
0.971 | -1.955689
0.972 | -2.01377744
0.973 | -2.101062
0.974 | -2.217542
0.975 | -2.363218
0.976 | -2.53808952
0.977 | -2.742157
0.978 | -2.97542
0.979 | -3.237875
0.98 | -3.477593
0.981 | -3.677886
0.982 | -3.9435555
0.983 | -4.344169
0.984 | -4.879727
0.985 | -5.550229
0.986 | -6.3556755
0.987 | -7.296066
0.988 | -8.3714007
0.989 | -9.5816496
0.99 | -13.43790455
0.991 | -22.042816
0.992 | -32.272702
0.993 | -41.412352
0.994 | -49.461766
0.995 | -56.420944
0.996 | -62.289886
0.997 | -67.068592
0.998 | -70.757062
0.999 | -73.355296
1 | -74.381854